## Fatigue Data
Anisotropic high cycle fatigue behavior of Ti–6Al–4V obtained by powder bed laser fusion
Tag | Ref. | Core | R | Test type | AM method | Surface condition | Frequency (Hz) | Orientation | Stress | Stress @ R=-1* | Life | Notes
[27], R=0, 90°, AB + SR | [27] | 0.75 | 0 | Plane bending | LPBF | AB + SR | 20 | 90° | 250 | 205.8978 | 5250 | Z-X orientation
[9 empty] | 245 | 201.7798 | 9000
[9 empty] | 210 | 172.9541 | 10000
[9 empty] | 210 | 172.9541 | 7000
[9 empty] | 170 | 140.0105 | 25000
[9 empty] | 165 | 135.8925 | 21000
[9 empty] | 140 | 115.3027 | 50000
[9 empty] | 110 | 90.59501 | 150000
Anisotropic high cycle fatigue behavior of Ti–6Al–4V obtained by powder bed laser fusion
Tag |  | Core | R | Test type | AM method | Surface condition | Frequency (Hz) | Orientation | Stress | Stress @ R=-1* | Life | Notes
[27], R=0, 0°, AB + SR | [27] | 0.75 | 0 | Plane bending | LPBF | AB + SR | 20 | 0° | 245 | 201.7798 | 19000 | X-Y orientation
[9 empty] | 240 | 197.6618 | 21000
[9 empty] | 205 | 168.8362 | 40000
[9 empty] | 200 | 164.7182 | 50000
[9 empty] | 165 | 135.8925 | 100000
[9 empty] | 160 | 131.7746 | 115000
[9 empty] | 160 | 131.7746 | 150000
[9 empty] | 140 | 115.3027 | 250000
[9 empty] | 130 | 107.0668 | 300000
Anisotropic high cycle fatigue behavior of Ti–6Al–4V obtained by powder bed laser fusion
Tag |  | Core | R | Test type | AM method | Surface condition | Frequency (Hz) | Orientation | Stress | Stress @ R=-1* | Life | Notes
[27], R=0, 0°, AB + SR | [27] | 0.75 | 0 | Plane bending | LPBF | AB + SR | 20 | 0° | 245 | 201.7798 | 17500 | Y-Z orientation
[9 empty] | 240 | 197.6618 | 25000
[9 empty] | 205 | 168.8362 | 40000
[9 empty] | 170 | 140.0105 | 80000
[9 empty] | 150 | 123.5387 | 125000
[9 empty] | 140 | 115.3027 | 14000
[9 empty] | 130 | 107.0668 | 210000
Application of mechanical surface finishing processes for roughness reduction and fatigue improvement of additively manufactured Ti-6Al-4V parts
|  | Core | R | Test type | AM method | Condition | Frequency (Hz) | Orientation | Stress | Stress @ R=-1* | Life | Notes
[28], R=0.1, 90°, AB + HIP | [28] | 0.84375 | 0.1 | axial | LPBF | AB + HIP | 110 | 90° | 600 | 479.7895 | 27500
[9 empty] | 550 | 439.8071 | 27500
[9 empty] | 500 | 399.8246 | 39000
[9 empty] | 475 | 379.8334 | 55000
[9 empty] | 450 | 359.8421 | 80000
[9 empty] | 450 | 359.8421 | 55000
[9 empty] | 400 | 319.8597 | 95000
[9 empty] | 375 | 299.8684 | 110000
[9 empty] | 350 | 279.8772 | 180000
[9 empty] | 325 | 259.886 | 200000
[9 empty] | 300 | 239.8948 | 40000000
Application of mechanical surface finishing processes for roughness reduction and fatigue improvement of additively manufactured Ti-6Al-4V parts
|  | Core | R | Test type | AM method | Condition | Frequency (Hz) | Orientation | Stress | Stress @ R=-1* | Life | Notes
[28], R=0.1, 90°, Mach + HIP | [28] | 0.84375 | 0.1 | axial | LPBF | Mach + HIP | 110 | 90° | 900 | 719.6843 | 50000
[9 empty] | 850 | 679.7018 | 100000
[9 empty] | 825 | 659.7106 | 600000
[9 empty] | 825 | 659.7106 | 5000000
[9 empty] | 800 | 639.7194 | 3000000
[9 empty] | 800 | 639.7194 | 4000000
[9 empty] | 800 | 639.7194 | 8000000
[9 empty] | 775 | 619.7281 | 4000000
[9 empty] | 775 | 619.7281 | 30000000
[9 empty] | 750 | 599.7369 | 12500000
[9 empty] | 600 | 479.7895 | 30000000
Application of mechanical surface finishing processes for roughness reduction and fatigue improvement of additively manufactured Ti-6Al-4V parts
|  | Core | R | Test type | AM method | Condition | Frequency (Hz) | Orientation | Stress | Stress @ R=-1* | Life | Notes
[28], R=0.1, 90°, Blast + HIP | [28] | 0.84375 | 0.1 | axial | LPBF | Blast + HIP | 110 | 90° | 800 | 639.7194 | 40000
[9 empty] | 750 | 599.7369 | 70000
[9 empty] | 700 | 559.7544 | 250000
[9 empty] | 700 | 559.7544 | 2500000
[9 empty] | 675 | 539.7632 | 110000
[9 empty] | 650 | 519.772 | 80000
[9 empty] | 600 | 479.7895 | 120000
[9 empty] | 575 | 459.7983 | 200000
[9 empty] | 550 | 439.8071 | 150000
[9 empty] | 550 | 439.8071 | 12500
[9 empty] | 525 | 419.8158 | 30000000
[9 empty] | 500 | 399.8246 | 30000000
Application of mechanical surface finishing processes for roughness reduction and fatigue improvement of additively manufactured Ti-6Al-4V parts
|  | Core | R | Test type | AM method | Condition | Frequency (Hz) | Orientation | Stress | Stress @ R=-1* | Life | Notes
[28], R=0.1, 90°, Vib Grnd + HIP | [28] | 0.84375 | 0.1 | axial | LPBF | Vib Grnd + HIP | 110 | 90° | 800 | 639.7194 | 35000 | Vibratory ground, previously classified as semi-processed
[9 empty] | 750 | 599.7369 | 49000
[9 empty] | 700 | 559.7544 | 110000
[9 empty] | 650 | 519.772 | 140000
[9 empty] | 625 | 499.7807 | 40000
[9 empty] | 600 | 479.7895 | 30000
[9 empty] | 575 | 459.7983 | 30000000
[9 empty] | 550 | 439.8071 | 150000
[9 empty] | 525 | 419.8158 | 75000
[9 empty] | 500 | 399.8246 | 140000
[9 empty] | 450 | 359.8421 | 120000
[9 empty] | 425 | 339.8509 | 30000000
[9 empty] | 400 | 319.8597 | 30000000
Application of mechanical surface finishing processes for roughness reduction and fatigue improvement of additively manufactured Ti-6Al-4V parts
|  | Core | R | Test type | AM method | Condition | Frequency (Hz) | Orientation | Stress | Stress @ R=-1* | Life | Notes
[28], R=0.1, 90°, Mic Mach + HIP | [28] | 0.84375 | 0.1 | axial | LPBF | Mic Mach + HIP | 110 | 90° | 750 | 599.7369 | 35000
[9 empty] | 700 | 559.7544 | 35000
[9 empty] | 650 | 519.772 | 30000
[9 empty] | 600 | 479.7895 | 41000
[9 empty] | 575 | 459.7983 | 75000
[9 empty] | 550 | 439.8071 | 70000
[9 empty] | 540 | 431.8106 | 70000
[9 empty] | 525 | 419.8158 | 125000
[9 empty] | 525 | 419.8158 | 9500000
[9 empty] | 505 | 403.8228 | 175000
[9 empty] | 500 | 399.8246 | 30000000
Comparison of the microstructures and mechanical properties of Ti–6Al–4V fabricated by selective laser melting and electron beam melting
|  | Core | R | Test type | AM method | Condition | Frequency (Hz) | Orientation | Stress | Stress @ R=-1* | Life | Notes
[29], R=0.1, 90°, Mach | [29] | 0.75 | 0.1 | uniaxial | lpbf | Mach | 30 | 90° | 600 | 479.7895 | 12000 | SLM V7
[9 empty] | 500 | 399.8246 | 60000
[9 empty] | 500 | 399.8246 | 50000
[9 empty] | 450 | 359.8421 | 70000
[9 empty] | 350 | 279.8772 | 10000000
Comparison of the microstructures and mechanical properties of Ti–6Al–4V fabricated by selective laser melting and electron beam melting
|  | Core | R | Test type | AM method | Condition | Frequency (Hz) | Orientation | Stress | Stress @ R=-1* | Life | Notes
[29], R=0.1, 90°, Mach + HIP | [29] | 0.75 | 0.1 | uniaxial | lpbf | Mach + HIP | 30 | 90° | 650 | 519.772 | 1250000 | H-SLM-V7
[9 empty] | 600 | 479.7895 | 3500000
[9 empty] | 550 | 439.8071 | 10000000
Comparison of the microstructures and mechanical properties of Ti–6Al–4V fabricated by selective laser melting and electron beam melting
|  | Core | R | Test type | AM method | Condition | Frequency (Hz) | Orientation | Stress | Stress @ R=-1* | Life | Notes
[29], R=0.1, 90°, Mach | [29] | 0.75 | 0.1 | uniaxial | EBM | Mach | 30 | 90° | 800 | 639.7194 | 19000 | EBM-V7
[9 empty] | 700 | 559.7544 | 50000
[9 empty] | 600 | 479.7895 | 90000
[9 empty] | 500 | 399.8246 | 200000
[9 empty] | 450 | 359.8421 | 1800000
[9 empty] | 400 | 319.8597 | 10000000
Comparison of the microstructures and mechanical properties of Ti–6Al–4V fabricated by selective laser melting and electron beam melting
|  | Core | R | Test type | AM method | Condition | Frequency (Hz) | Orientation | Stress | Stress @ R=-1* | Life | Notes
[29], R=0.1, 90°, Mach + HIP | [29] | 0.75 | 0.1 | uniaxial | EBM | Mach + HIP | 30 | 90° | 800 | 639.7194 | 500000 | H-EBM-V7
[9 empty] | 700 | 559.7544 | 1500000
[9 empty] | 600 | 479.7895 | 2900000
[9 empty] | 575 | 459.7983 | 10000000
Directional and notch effects on the fatigue behavior of as-built DMLS Ti6Al4V
|  | Core | R | Test type | AM method | Condition | Frequency (Hz) | Orientation | Stress | Stress @ R=-1* | Life | Notes
[30], R=-1, 90°, AB + SR | [30] | 0.65625 | -1 | RBB | DMLS | AB + SR | 15 | 90° | 250 | 250 | 70000 | Data taken from standard RBB specimen, no data extracted from mini bending specimen testing in this paper.
[9 empty] | 200 | 200 | 200000
[9 empty] | 180 | 180 | 600000
[9 empty] | 180 | 180 | 700000
[9 empty] | 180 | 180 | 5500000
[9 empty] | 150 | 150 | 1000000
[9 empty] | 150 | 150 | 10000000
[9 empty] | 150 | 150 | 7500000
[9 empty] | 130 | 130 | 10000000
Effect of build orientation on the fatigue properties of as-built Electron Beam Melted Ti-6Al-4V alloy
|  | Core | R | Test type | AM method | Condition | Frequency (Hz) | Orientation | Stress | Stress @ R=-1* | Life | Notes
[31], R=0.1, 90°, AB | [31] | 0.71875 | 0.1 | uni-axial | EBM | AB | 10 | 90° | 360 | 287.8737 | 15000
[9 empty] | 360 | 287.8737 | 18000
[9 empty] | 355 | 283.8755 | 19000
[9 empty] | 355 | 283.8755 | 21000
[9 empty] | 295 | 235.8965 | 40000
[9 empty] | 295 | 235.8965 | 40000
[9 empty] | 295 | 235.8965 | 60000
[9 empty] | 295 | 235.8965 | 65000
[9 empty] | 290 | 231.8983 | 47500
[9 empty] | 290 | 231.8983 | 55000
[9 empty] | 220 | 175.9228 | 90000
[9 empty] | 220 | 175.9228 | 160000
[9 empty] | 220 | 175.9228 | 190000
[9 empty] | 215 | 171.9246 | 99000
[9 empty] | 215 | 171.9246 | 170000
[9 empty] | 160 | 127.9439 | 400000
[9 empty] | 160 | 127.9439 | 500000
[9 empty] | 160 | 127.9439 | 550000
[9 empty] | 160 | 127.9439 | 775000
[9 empty] | 155 | 123.9456 | 1000000
[9 empty] | 140 | 111.9509 | 10000000
Effect of build orientation on the fatigue properties of as-built Electron Beam Melted Ti-6Al-4V alloy
|  | Core | R | Test type | AM method | Condition | Frequency (Hz) | Orientation | Stress | Stress @ R=-1* | Life | Notes
[31], R=0.1, 45°, AB | [31] | 0.71875 | 0.1 | uni-axial | EBM | AB | 10 | 45° | 295 | 235.8965 | 125000
[9 empty] | 290 | 231.8983 | 185000
[9 empty] | 285 | 227.9 | 185000
[9 empty] | 285 | 227.9 | 160000
Effect of build orientation on the fatigue properties of as-built Electron Beam Melted Ti-6Al-4V alloy
|  | Core | R | Test type | AM method | Condition | Frequency (Hz) | Orientation | Stress | Stress @ R=-1* | Life | Notes
[31], R=0.1, 0°, AB | [31] | 0.71875 | 0.1 | uni-axial | EBM | AB | 10 | 0° | 300 | 239.8948 | 270000
[9 empty] | 295 | 235.8965 | 290000
[9 empty] | 295 | 235.8965 | 250000
[9 empty] | 290 | 231.8983 | 220000
Effect of build orientation on the fatigue properties of as-built Electron Beam Melted Ti-6Al-4V alloy
|  | Core | R | Test type | AM method | Condition | Frequency (Hz) | Orientation | Stress | Stress @ R=-1* | Life | Notes
[31], R=0.1, 90°, AB + HIP | [31] | 0.71875 | 0.1 | uni-axial | EBM | AB + HIP | 10 | 90° | 300 | 239.8948 | 38000
[9 empty] | 295 | 235.8965 | 45000
[9 empty] | 295 | 235.8965 | 57500
Effect of build orientation on the fatigue properties of as-built Electron Beam Melted Ti-6Al-4V alloy
|  | Core | R | Test type | AM method | Condition | Frequency (Hz) | Orientation | Stress | Stress @ R=-1* | Life | Notes
[31], R=0.1, 0°, Mach | [31] | 0.71875 | 0.1 | uni-axial | EBM | Mach | 10 | 0° | 700 | 559.7544 | 37500 | Arcam data
[9 empty] | 600 | 479.7895 | 70000
[9 empty] | 600 | 479.7895 | 91000
[9 empty] | 500 | 399.8246 | 190000
[9 empty] | 460 | 367.8386 | 220000
[9 empty] | 450 | 359.8421 | 440000
[9 empty] | 450 | 359.8421 | 920000
[9 empty] | 450 | 359.8421 | 10000000
[9 empty] | 440 | 351.8456 | 200000
[9 empty] | 440 | 351.8456 | 10000000
[9 empty] | 425 | 339.8509 | 180000
[9 empty] | 400 | 319.8597 | 10000000
Effect of build orientation on the fatigue properties of as-built Electron Beam Melted Ti-6Al-4V alloy
|  | Core | R | Test type | AM method | Condition | Frequency (Hz) | Orientation | Stress | Stress @ R=-1* | Life | Notes
[31], R=0.1, 90°, Mach | [31] | 0.71875 | 0.1 | uni-axial | EBM | Mach | 10 | 90° | 700 | 559.7544 | 42000 | Arcam data
[9 empty] | 600 | 479.7895 | 60000
[9 empty] | 600 | 479.7895 | 72000
[9 empty] | 500 | 399.8246 | 175000
[9 empty] | 450 | 359.8421 | 220000
[9 empty] | 440 | 351.8456 | 300000
[9 empty] | 420 | 335.8527 | 10000000
[9 empty] | 410 | 327.8562 | 250000
[9 empty] | 405 | 323.8579 | 220000
[9 empty] | 390 | 311.8632 | 300000
[9 empty] | 390 | 311.8632 | 10000000
[9 empty] | 375 | 299.8684 | 10000000
Effect of defects on fatigue tests of as-built Ti-6Al-4V parts fabricated by selective laser melting
|  | Core | R | Test type | AM method | Condition | Frequency (Hz) | Orientation | Stress | Stress @ R=-1* | Life | Notes
[32], R=0.1, 90°, SB + HT | [32] | 0.59375 | 0.1 | uniaxial | DMLS | SB + HT | 50 | 90° | 600 | 479.7895 | 90000 | Data taken from results without engineered defect only
[9 empty] | 600 | 479.7895 | 70000
[9 empty] | 550 | 439.8071 | 80000
[9 empty] | 550 | 439.8071 | 150000
[9 empty] | 500 | 399.8246 | 200000
[9 empty] | 500 | 399.8246 | 10000000
[9 empty] | 475 | 379.8334 | 10000000
[9 empty] | 450 | 359.8421 | 10000000
The effect of post-sintering treatments on the fatigue and biological behavior of Ti-6Al-4V ELI parts made by selective laser melting
|  | Core | R | Test type | AM method | Condition | Frequency (Hz) | Orientation | Stress | Stress @ R=-1* | Life | Notes
[33], R=-1, 90°, AB + SR | [33] | 0.8125 | -1 | uniaxial | SLS | AB + SR | 150 | 90° | 350 | 350 | 72500
[9 empty] | 350 | 350 | 52000
[9 empty] | 300 | 300 | 100000
[9 empty] | 300 | 300 | 95000
[9 empty] | 300 | 300 | 47500
[9 empty] | 275 | 275 | 275000
[9 empty] | 275 | 275 | 250000
[9 empty] | 275 | 275 | 175000
[9 empty] | 250 | 250 | 15000000
[9 empty] | 250 | 250 | 290000
[9 empty] | 250 | 250 | 190000
[9 empty] | 235 | 235 | 225000
[9 empty] | 235 | 235 | 50000000
[9 empty] | 200 | 200 | 50000000
The effect of post-sintering treatments on the fatigue and biological behavior of Ti-6Al-4V ELI parts made by selective laser melting
|  | Core | R | Test type | AM method | Condition | Frequency (Hz) | Orientation | Stress | Stress @ R=-1* | Life | Notes
[33], R=-1, 90°, Trib + SR | [33] | 0.8125 | -1 | uniaxial | SLS | Trib + SR | 150 | 90° | 500 | 500 | 55000
[9 empty] | 500 | 500 | 39000
[9 empty] | 450 | 450 | 100000
[9 empty] | 400 | 400 | 4200000
[9 empty] | 400 | 400 | 310000
[9 empty] | 375 | 375 | 7200000
[9 empty] | 375 | 375 | 325000
[9 empty] | 350 | 350 | 30000000
[9 empty] | 350 | 350 | 550000
[9 empty] | 325 | 325 | 50000000
The effect of post-sintering treatments on the fatigue and biological behavior of Ti-6Al-4V ELI parts made by selective laser melting
|  | Core | R | Test type | AM method | Condition | Frequency (Hz) | Orientation | Stress | Stress @ R=-1* | Life | Notes
[33], R=-1, 90°, Trib + Pol + SR | [33] | 0.8125 | -1 | uniaxial | SLS | Trib + Pol + SR | 150 | 90° | 400 | 400 | 37500
[9 empty] | 400 | 400 | 60000
[9 empty] | 350 | 350 | 125000
[9 empty] | 350 | 350 | 150000
[9 empty] | 300 | 300 | 220000
[9 empty] | 300 | 300 | 925000
[9 empty] | 275 | 275 | 4000000
[9 empty] | 250 | 250 | 50000000
The effect of post-sintering treatments on the fatigue and biological behavior of Ti-6Al-4V ELI parts made by selective laser melting
|  | Core | R | Test type | AM method | Condition | Frequency (Hz) | Orientation | Stress | Stress @ R=-1* | Life | Notes
[33], R=-1, 90°, Trib+SP+SR | [33] | 0.8125 | -1 | uniaxial | SLS | Trib+SP+SR | 150 | 90° | 500 | 500 | 225000
[9 empty] | 500 | 500 | 425000
[9 empty] | 450 | 450 | 2200000
[9 empty] | 450 | 450 | 3750000
[9 empty] | 400 | 400 | 2750000
[9 empty] | 400 | 400 | 4200000
[9 empty] | 375 | 375 | 18000000
[9 empty] | 375 | 375 | 20000000
[9 empty] | 350 | 350 | 30000000
[9 empty] | 350 | 350 | 32500000
[9 empty] | 325 | 325 | 50000000
The effect of post-sintering treatments on the fatigue and biological behavior of Ti-6Al-4V ELI parts made by selective laser melting
|  | Core | R | Test type | AM method | Condition | Frequency (Hz) | Orientation | Stress | Stress @ R=-1* | Life | Notes
[33], R=-1, 90°, Trib.+ HIP | [33] | 0.8125 | -1 | uniaxial | SLS | Trib.+ HIP | 150 | 90° | 500 | 500 | 72500
[9 empty] | 500 | 500 | 55000
[9 empty] | 450 | 450 | 120000
[9 empty] | 450 | 450 | 70000
[9 empty] | 425 | 425 | 100000
[9 empty] | 425 | 425 | 220000
[9 empty] | 400 | 400 | 190000
[9 empty] | 400 | 400 | 250000
[9 empty] | 400 | 400 | 50000000
[9 empty] | 375 | 375 | 7000000
[9 empty] | 375 | 375 | 50000000
[9 empty] | 350 | 350 | 50000000
Effect of surface roughness on fatigue performance of additive manufactured Ti–6Al–4V
|  | Core | R | Test type | AM method | Condition | Frequency (Hz) | Orientation | Stress | Stress @ R=-1* | Life | Notes
[34], R=0.1, n/a, AB + SR | [34] | 0.8125 | 0.1 | uniaxial | DMLS | AB + SR | 150 | n/a | 500 | 399.8246 | 22500
[9 empty] | 450 | 359.8421 | 30000
[9 empty] | 390 | 311.8632 | 35000
[9 empty] | 375 | 299.8684 | 65000
[9 empty] | 340 | 271.8807 | 65000
[9 empty] | 315 | 251.8895 | 125000
[9 empty] | 290 | 231.8983 | 125000
[9 empty] | 285 | 227.9 | 200000
[9 empty] | 250 | 199.9123 | 150000
[9 empty] | 210 | 167.9263 | 650000
[9 empty] | 200 | 159.9298 | 10000000
Effect of surface roughness on fatigue performance of additive manufactured Ti–6Al–4V
|  | Core | R | Test type | AM method | Condition | Frequency (Hz) | Orientation | Stress | Stress @ R=-1* | Life | Notes
[34], R=0.1, n/a, AB + SR | [34] | 0.8125 | 0.1 | uniaxial | EBM | AB + SR | 150 | n/a | 350 | 279.8772 | 30000
[9 empty] | 325 | 259.886 | 40000
[9 empty] | 300 | 239.8948 | 62500
[9 empty] | 275 | 219.9035 | 69000
[9 empty] | 250 | 199.9123 | 95000
[9 empty] | 225 | 179.9211 | 150000
[9 empty] | 210 | 167.9263 | 225000
[9 empty] | 200 | 159.9298 | 300000
[9 empty] | 175 | 139.9386 | 550000
[9 empty] | 160 | 127.9439 | 640000
[9 empty] | 150 | 119.9474 | 10000000
Effect of Surface Roughness on Fatigue Strength of Ti-6Al-4V Alloy Manufactured by Additive Manufacturing
|  | Core | R | Test type | AM method | Condition | Frequency (Hz) | Orientation | Stress | Stress @ R=-1* | Life | Notes
[35], R=-1, 90°, AB + SR | [35] | 0.75 | -1 | RBB | DMLS | AB + SR | 60 | 90° | 500 | 500 | 20000
[9 empty] | 450 | 450 | 25000
[9 empty] | 375 | 375 | 40000
[9 empty] | 325 | 325 | 50000
[9 empty] | 300 | 300 | 100000
[9 empty] | 250 | 250 | 175000
[9 empty] | 210 | 210 | 300000
[9 empty] | 200 | 200 | 400000
[9 empty] | 175 | 175 | 700000
[9 empty] | 175 | 175 | 4000000
[9 empty] | 150 | 150 | 1500000
[9 empty] | 130 | 130 | 10000000
[9 empty] | 125 | 125 | 10000000
Effect of Surface Roughness on Fatigue Strength of Ti-6Al-4V Alloy Manufactured by Additive Manufacturing
|  | Core | R | Test type | AM method | Condition | Frequency (Hz) | Orientation | Stress | Stress @ R=-1* | Life | Notes
[35], R=-1, 90°, AB + HIP | [35] | 0.75 | -1 | RBB | DMLS | AB + HIP | 60 | 90° | 425 | 425 | 40000
[9 empty] | 390 | 390 | 60000
[9 empty] | 350 | 350 | 90000
[9 empty] | 300 | 300 | 150000
[9 empty] | 250 | 250 | 300000
[9 empty] | 240 | 240 | 325000
[9 empty] | 240 | 240 | 500000
[9 empty] | 225 | 225 | 1000000
[9 empty] | 220 | 220 | 10000000
[9 empty] | 215 | 215 | 10000000
[9 empty] | 200 | 200 | 2000000
[9 empty] | 200 | 200 | 10000000
[9 empty] | 195 | 195 | 10000000
Effect of Surface Roughness on Fatigue Strength of Ti-6Al-4V Alloy Manufactured by Additive Manufacturing
|  | Core | R | Test type | AM method | Condition | Frequency (Hz) | Orientation | Stress | Stress @ R=-1* | Life | Notes
[35], R=-1, 90°, Pol + HIP | [35] | 0.75 | -1 | RBB | DMLS | Pol + HIP | 60 | 90° | 750 | 750 | 20000
[9 empty] | 725 | 725 | 22500
[9 empty] | 690 | 690 | 40000
[9 empty] | 630 | 630 | 35000
[9 empty] | 630 | 630 | 50000
[9 empty] | 615 | 615 | 50000
[9 empty] | 615 | 615 | 100000
[9 empty] | 610 | 610 | 55000
[9 empty] | 600 | 600 | 55000
[9 empty] | 600 | 600 | 10000000
[9 empty] | 595 | 595 | 10000000
[9 empty] | 590 | 590 | 10000000
Effect of Surface Roughness on Fatigue Strength of Ti-6Al-4V Alloy Manufactured by Additive Manufacturing
|  | Core | R | Test type | AM method | Condition | Frequency (Hz) | Orientation | Stress | Stress @ R=-1* | Life | Notes
[35], R=-1, 90°, AB | [35] | 0.75 | -1 | RBB | EBM | AB | 60 | 90° | 400 | 400 | 20000
[9 empty] | 350 | 350 | 22000
[9 empty] | 325 | 325 | 40000
[9 empty] | 290 | 290 | 65000
[9 empty] | 230 | 230 | 100000
[9 empty] | 220 | 220 | 150000
[9 empty] | 200 | 200 | 350000
[9 empty] | 190 | 190 | 500000
[9 empty] | 175 | 175 | 1000000
[9 empty] | 160 | 160 | 1500000
[9 empty] | 150 | 150 | 2000000
[9 empty] | 140 | 140 | 10000000
[9 empty] | 120 | 120 | 10000000
Effect of Surface Roughness on Fatigue Strength of Ti-6Al-4V Alloy Manufactured by Additive Manufacturing
|  | Core | R | Test type | AM method | Condition | Frequency (Hz) | Orientation | Stress | Stress @ R=-1* | Life | Notes
[35], R=-1, 90°, AB+HIP | [35] | 0.75 | -1 | RBB | EBM | AB+HIP | 60 | 90° | 400 | 400 | 25000
[9 empty] | 350 | 350 | 40000
[9 empty] | 325 | 325 | 55000
[9 empty] | 290 | 290 | 100000
[9 empty] | 250 | 250 | 175000
[9 empty] | 230 | 230 | 200000
[9 empty] | 230 | 230 | 300000
[9 empty] | 220 | 220 | 250000
[9 empty] | 210 | 210 | 400000
[9 empty] | 200 | 200 | 350000
[9 empty] | 200 | 200 | 10000000
[9 empty] | 180 | 180 | 10000000
[9 empty] | 150 | 150 | 10000000
Effect of Surface Roughness on Fatigue Strength of Ti-6Al-4V Alloy Manufactured by Additive Manufacturing
|  | Core | R | Test type | AM method | Condition | Frequency (Hz) | Orientation | Stress | Stress @ R=-1* | Life | Notes
[35], R=-1, 90°, Pol+HIP | [35] | 0.75 | -1 | RBB | EBM | Pol+HIP | 60 | 90° | 720 | 720 | 30000
[9 empty] | 720 | 720 | 40000
[9 empty] | 680 | 680 | 40000
[9 empty] | 680 | 680 | 55000
[9 empty] | 660 | 660 | 60000
[9 empty] | 640 | 640 | 80000
[9 empty] | 640 | 640 | 90000
[9 empty] | 600 | 600 | 80000
[9 empty] | 600 | 600 | 200000
[9 empty] | 600 | 600 | 10000000
[9 empty] | 580 | 580 | 10000000
[9 empty] | 555 | 555 | 10000000
[9 empty] | 520 | 520 | 10000000
Effect of surface treatment on the fatigue strength of additive manufactured TI6AL4V alloy
|  | Core | R | Test type | AM method | Condition | Frequency (Hz) | Orientation | Stress | Stress @ R=-1* | Life | Notes
[36], R=0.1, 90°, SB + HT | [36] | 0.75 | 0.1 | 4PB | SLM | SB + HT | 8 | 90° |  | 550 | 7000 | effective stress calculations already applied in paper
[10 empty] | 350 | 47500
[10 empty] | 275 | 250000
|  | Core | R | Test type | AM method | Condition | Frequency (Hz) | Orientation | Stress | Stress @ R=-1* | Life | Notes
[36], R=0.1, 90°, AB + HIP | [36] | 0.75 | 0.1 | 4PB | SLM | AB + HIP | 8 | 90° |  | 650 | 6500 | effective stress calculations already applied in paper
[10 empty] | 475 | 17500
[10 empty] | 475 | 15000
[10 empty] | 350 | 75000
[10 empty] | 350 | 85000
[10 empty] | 275 | 5000000
|  | Core | R | Test type | AM method | Condition | Frequency (Hz) | Orientation | Stress | Stress @ R=-1* | Life | Notes
[36], R=0.1, 90°, SP | [36] | 0.75 | 0.1 | 4PB | SLM | SP | 8 | 90° |  | 650 | 45000 | effective stress calculations already applied in paper
[10 empty] | 650 | 60000
[10 empty] | 550 | 25000
[10 empty] | 475 | 90000
[10 empty] | 350 | 5000000
|  | Core | R | Test type | AM method | Condition | Frequency (Hz) | Orientation | Stress | Stress @ R=-1* | Life | Notes
[36], R=0.1, 90°, SP + CASE | [36] | 0.75 | 0.1 | 4PB | SLM | SP + CASE | 8 | 90° |  | 650 | 30000 | effective stress calculations already applied in paper
[10 empty] | 650 | 50000
[10 empty] | 550 | 400000
[10 empty] | 550 | 500000
[10 empty] | 475 | 300000
[10 empty] | 475 | 1500000
|  | Core | R | Test type | AM method | Condition | Frequency (Hz) | Orientation | Stress | Stress @ R=-1* | Life | Notes
[36], R=0.1, 90°, LP | [36] | 0.75 | 0.1 | 4PB | SLM | LP | 8 | 90° |  | 650 | 85000 | effective stress calculations already applied in paper
[10 empty] | 550 | 350000
[10 empty] | 550 | 750000
[10 empty] | 475 | 1500000
[10 empty] | 475 | 3000000
Effects of build direction on tensile and fatigue performance of selective laser melting Ti6Al4V titanium alloy
|  | Core | R | Test type | AM method | Condition | Frequency (Hz) | Orientation | Stress | Stress @ R=-1* | Life | Notes
[5], R=-1, 90°, Mach + SR | [5] | 0.71875 | -1 | uniaxial | SLM | Mach + SR | 20 | 90° | 850 | 850 | 300 | Originally assumed as-built, but samples appear to be machined. This is not stated in the paper.
[9 empty] | 750 | 750 | 5500
[9 empty] | 750 | 750 | 4500
[9 empty] | 750 | 750 | 4000
[9 empty] | 650 | 650 | 20000
[9 empty] | 650 | 650 | 18000
[9 empty] | 650 | 650 | 12500
[9 empty] | 550 | 550 | 250000
[9 empty] | 550 | 550 | 150000
[9 empty] | 550 | 550 | 92500
[9 empty] | 550 | 550 | 48000
[9 empty] | 550 | 550 | 32500
[9 empty] | 500 | 500 | 450000
[9 empty] | 500 | 500 | 200000
[9 empty] | 500 | 500 | 150000
[9 empty] | 500 | 500 | 110000
[9 empty] | 500 | 500 | 65000
[9 empty] | 400 | 400 | 2900000
[9 empty] | 400 | 400 | 1750000
[9 empty] | 400 | 400 | 650000
Effects of build direction on tensile and fatigue performance of selective laser melting Ti6Al4V titanium alloy
|  | Core | R | Test type | AM method | Condition | Frequency (Hz) | Orientation | Stress | Stress @ R=-1* | Life | Notes
[5], R=-1, 0°, Mach + SR | [5] | 0.71875 | -1 | uniaxial | SLM | Mach + SR | 20 | 0° | 750 | 750 | 2000 | Originally assumed as-built, but samples appear to be machined. This is not stated in the paper.
[9 empty] | 750 | 750 | 2500
[9 empty] | 650 | 650 | 15000
[9 empty] | 550 | 550 | 19000
[9 empty] | 550 | 550 | 25000
[9 empty] | 550 | 550 | 29000
[9 empty] | 500 | 500 | 28000
[9 empty] | 500 | 500 | 32500
[9 empty] | 400 | 400 | 60000
[9 empty] | 400 | 400 | 75000
[9 empty] | 400 | 400 | 200000
[9 empty] | 350 | 350 | 80000
[9 empty] | 350 | 350 | 125000
[9 empty] | 350 | 350 | 10000000
[9 empty] | 300 | 300 | 10000000
Effects of Defects in Laser Additive Manufactured Ti-6Al-4V on Fatigue Properties
|  | Core | R | Test type | AM method | Condition | Frequency (Hz) | Orientation | Stress | Stress @ R=-1* | Life | Notes
[37], R=0.1, 90°, AB | [37] | 0.625 | 0.1 | uniaxial | LPBF | AB | 50 | 90° | 500 | 399.8246 | 29000
[9 empty] | 500 | 399.8246 | 25000
[9 empty] | 400 | 319.8597 | 72500
[9 empty] | 400 | 319.8597 | 60000
[9 empty] | 300 | 239.8948 | 150000
[9 empty] | 300 | 239.8948 | 150000
[9 empty] | 250 | 199.9123 | 500000
[9 empty] | 250 | 199.9123 | 375000
[9 empty] | 225 | 179.9211 | 750000
[9 empty] | 225 | 179.9211 | 750000
[9 empty] | 225 | 179.9211 | 10000000
[9 empty] | 200 | 159.9298 | 10000000
Effects of Defects in Laser Additive Manufactured Ti-6Al-4V on Fatigue Properties
|  | Core | R | Test type | AM method | Condition | Frequency (Hz) | Orientation | Stress | Stress @ R=-1* | Life | Notes
[37], R=0.1, 45°, AB | [37] | 0.625 | 0.1 | uniaxial | LPBF | AB | 50 | 45° | 500 | 399.8246 | 30000
[9 empty] | 400 | 319.8597 | 60000
[9 empty] | 300 | 239.8948 | 175000
[9 empty] | 240 | 191.9158 | 325000
[9 empty] | 240 | 191.9158 | 475000
[9 empty] | 225 | 179.9211 | 125000
[9 empty] | 225 | 179.9211 | 475000
[9 empty] | 225 | 179.9211 | 8500000
[9 empty] | 200 | 159.9298 | 3300000
[9 empty] | 200 | 159.9298 | 10000000
Effects of Defects in Laser Additive Manufactured Ti-6Al-4V on Fatigue Properties
|  | Core | R | Test type | AM method | Condition | Frequency (Hz) | Orientation | Stress | Stress @ R=-1* | Life | Notes
[37], R=0.1, 90°, Pol | [37] | 0.625 | 0.1 | uniaxial | LPBF | Pol | 50 | 90° | 800 | 639.7194 | 25000
[9 empty] | 750 | 599.7369 | 27500
[9 empty] | 600 | 479.7895 | 67500
[9 empty] | 600 | 479.7895 | 70000
[9 empty] | 575 | 459.7983 | 2500000
[9 empty] | 575 | 459.7983 | 42500
[9 empty] | 550 | 439.8071 | 4000000
[9 empty] | 525 | 419.8158 | 4500000
[9 empty] | 510 | 407.8211 | 3500000
[9 empty] | 500 | 399.8246 | 100000
[9 empty] | 490 | 391.8281 | 10000000
Effects of Defects in Laser Additive Manufactured Ti-6Al-4V on Fatigue Properties
|  | Core | R | Test type | AM method | Condition | Frequency (Hz) | Orientation | Stress | Stress @ R=-1* | Life | Notes
[37], R=0.1, 45°, Pol | [37] | 0.625 | 0.1 | uniaxial | LPBF | Pol | 50 | 45° | 700 | 559.7544 | 22500
[9 empty] | 700 | 559.7544 | 25000
[9 empty] | 600 | 479.7895 | 120000
[9 empty] | 600 | 479.7895 | 3500000
[9 empty] | 550 | 439.8071 | 120000
[9 empty] | 550 | 439.8071 | 4500000
[9 empty] | 525 | 419.8158 | 175000
[9 empty] | 500 | 399.8246 | 2000000
[9 empty] | 500 | 399.8246 | 10000000
[9 empty] | 475 | 379.8334 | 2250000
[9 empty] | 475 | 379.8334 | 5500000
[9 empty] | 450 | 359.8421 | 85000
[9 empty] | 450 | 359.8421 | 10000000
[9 empty] | 425 | 339.8509 | 10000000
Evaluation of fatigue crack propagation behaviour in Ti-6Al-4V manufactured by selective laser melting
|  | Core | R | Test type | AM method | Condition | Frequency (Hz) | Orientation | Stress | Stress @ R=-1* | Life | Notes | 10000 | 100000 | 1000000
[38], R=0.1, 90°, Mach | [38] | 0.71875 | 0.1 | uniaxial | SLM | Mach | 10 | 90° | 700 | 559.7544 | 225000
[9 empty] | 700 | 559.7544 | 36912
[9 empty] | 700 | 559.7544 | 10047
[9 empty] | 700 | 559.7544 | 27590
[9 empty] | 700 | 559.7544 | 22838
[9 empty] | 600 | 479.7895 | 2500000
[9 empty] | 600 | 479.7895 | 102693
[9 empty] | 600 | 479.7895 | 312853
[9 empty] | 600 | 479.7895 | 15491
[9 empty] | 600 | 479.7895 | 53441
Evaluation of fatigue crack propagation behaviour in Ti-6Al-4V manufactured by selective laser melting
|  | Core | R | Test type | AM method | Condition | Frequency (Hz) | Orientation | Stress | Stress @ R=-1* | Life | Notes | 10000 | 100000 | 1000000
[38], R=0.1, 0°, Mach | [38] | 0.71875 | 0.1 | uniaxial | SLM | Mach | 10 | 0° | 700 | 559.7544 | 40000
[9 empty] | 700 | 559.7544 | 1770000
[9 empty] | 700 | 559.7544 | 500000
[9 empty] | 700 | 559.7544 | 136000
[9 empty] | 700 | 559.7544 | 213000
[9 empty] | 600 | 479.7895 | 180000
[9 empty] | 600 | 479.7895 | 156000
[9 empty] | 600 | 479.7895 | 289000
[9 empty] | 600 | 479.7895 | 276000
[9 empty] | 600 | 479.7895 | 231000
Fatigue assessment of Ti–6Al–4V circular notched specimens produced by selective laser melting
|  | Core | R | Test type | AM method | Condition | Frequency (Hz) | Orientation | Stress | Stress @ R=-1* | Life | Notes
[40], R=0, 90°, SB + SR | [40] | 0.6875 | 0 | uniaxial | SLM | SB + SR | 10 | 90° | 600 | 494.1546 | 15000 | using smooth notch data (regular geometry), circle notch data was ignored (non-regular geometry).
[9 empty] | 400 | 329.4364 | 100000
[9 empty] | 400 | 329.4364 | 90000
[9 empty] | 350 | 288.2569 | 110000
[9 empty] | 325 | 267.6671 | 225000
[9 empty] | 310 | 255.3132 | 200000
[9 empty] | 310 | 255.3132 | 400000
[9 empty] | 300 | 247.0773 | 450000
[9 empty] | 290 | 238.8414 | 2500000
[9 empty] | 275 | 226.4875 | 2500000
Fatigue behaviour of notched additive manufactured Ti6Al4V with as-built surfaces
|  | Core | R | Test type | AM method | Condition | Frequency (Hz) | Orientation | Stress | Stress @ R=-1* | Life | Notes
[42], R=0.1, 90°, SB + HIP | [42] | 0.6470588 | 0.1 | uniaxial | LS | SB + HIP | 20 | 90° | 500 | 399.8246 | 32000
[9 empty] | 450 | 359.8421 | 63000
[9 empty] | 375 | 299.8684 | 125000
[9 empty] | 350 | 279.8772 | 190000
[9 empty] | 325 | 259.886 | 110000
[9 empty] | 315 | 251.8895 | 125000
[9 empty] | 310 | 247.8913 | 7000000
[9 empty] | 300 | 239.8948 | 175000
Fatigue behaviour of notched additive manufactured Ti6Al4V with as-built surfaces
|  | Core | R | Test type | AM method | Condition | Frequency (Hz) | Orientation | Stress | Stress @ R=-1* | Life | Notes
[42], R=0.1, 90°, SB | [42] | 0.6470588 | 0.1 | uniaxial | LS | SB | 20 | 90° | 575 | 459.7983 | 30000
[9 empty] | 500 | 399.8246 | 55000
[9 empty] | 500 | 399.8246 | 60000
[9 empty] | 400 | 319.8597 | 80000
[9 empty] | 400 | 319.8597 | 250000
[9 empty] | 350 | 279.8772 | 5000000
[9 empty] | 300 | 239.8948 | 425000
[9 empty] | 300 | 239.8948 | 5000000
[9 empty] | 250 | 199.9123 | 5000000
Fatigue behaviour of notched additive manufactured Ti6Al4V with as-built surfaces
|  | Core | R | Test type | AM method | Condition | Frequency (Hz) | Orientation | Stress | Stress @ R=-1* | Life | Notes
[42], R=0.1, 90°, Pol + HIP | [42] | 0.6470588 | 0.1 | uniaxial | LS | Pol + HIP | 20 | 90° | 825 | 659.7106 | 50000
[9 empty] | 800 | 639.7194 | 35000
[9 empty] | 650 | 519.772 | 400000
[9 empty] | 600 | 479.7895 | 450000
[9 empty] | 475 | 379.8334 | 8500000
Fatigue behaviour of notched additive manufactured Ti6Al4V with as-built surfaces
|  | Core | R | Test type | AM method | Condition | Frequency (Hz) | Orientation | Stress | Stress @ R=-1* | Life | Notes
[42], R=0.1, 90°, SB | [42] | 0.6470588 | 0.1 | uniaxial | EBM | SB | 20 | 90° | 400 | 319.8597 | 20000
[9 empty] | 400 | 319.8597 | 26000
[9 empty] | 250 | 199.9123 | 300000
[9 empty] | 225 | 179.9211 | 175000
[9 empty] | 200 | 159.9298 | 700000
[9 empty] | 190 | 151.9333 | 800000
[9 empty] | 150 | 119.9474 | 8500000
Fatigue behaviour of notched additive manufactured Ti6Al4V with as-built surfaces
|  | Core | R | Test type | AM method | Condition | Frequency (Hz) | Orientation | Stress | Stress @ R=-1* | Life | Notes
[42], R=0.1, 90°, SB + HIP | [42] | 0.6470588 | 0.1 | uniaxial | EBM | SB + HIP | 20 | 90° | 400 | 319.8597 | 47500
[9 empty] | 350 | 279.8772 | 70000
[9 empty] | 300 | 239.8948 | 175000
[9 empty] | 250 | 199.9123 | 325000
[9 empty] | 225 | 179.9211 | 950000
[9 empty] | 225 | 179.9211 | 10000000
[9 empty] | 210 | 167.9263 | 10000000
Fatigue behaviour of notched additive manufactured Ti6Al4V with as-built surfaces
|  | Core | R | Test type | AM method | Condition | Frequency (Hz) | Orientation | Stress | Stress @ R=-1* | Life | Notes
[42], R=0.1, 90°, Pol + HIP | [42] | 0.6470588 | 0.1 | uniaxial | EBM | Pol + HIP | 20 | 90° | 825 | 659.7106 | 1250000
[9 empty] | 800 | 639.7194 | 2500000
[9 empty] | 800 | 639.7194 | 2750000
Fatigue behaviour of PBF additive manufactured TI6AL4V alloy after shot and laser peening
|  | Core | R | Test type | AM method | Condition | Frequency (Hz) | Orientation | Stress | Stress @ R=-1* | Life | Notes
[43], R=0.1, 90°, SB + SR | [43] | 0.8529412 | 0.1 | 4PB | SLM | SB + SR | 8 | 90° | 700 | 559.7544 | 7000
[9 empty] | 590 | 471.793 | 17500
[9 empty] | 435 | 347.8474 | 46000
[9 empty] | 335 | 267.8825 | 250000
Fatigue behaviour of PBF additive manufactured TI6AL4V alloy after shot and laser peening
|  | Core | R | Test type | AM method | Condition | Frequency (Hz) | Orientation | Stress | Stress @ R=-1* | Life | Notes
[43], R=0.1, 90°, SP + SR | [43] | 0.8529412 | 0.1 | 4PB | SLM | SP + SR | 8 | 90° | 800 | 639.7194 | 45000
[9 empty] | 800 | 639.7194 | 60000
[9 empty] | 700 | 559.7544 | 20000
[9 empty] | 700 | 559.7544 | 25000
[9 empty] | 580 | 463.7965 | 95000
[9 empty] | 440 | 351.8456 | 5000000
Fatigue behaviour of PBF additive manufactured TI6AL4V alloy after shot and laser peening
|  | Core | R | Test type | AM method | Condition | Frequency (Hz) | Orientation | Stress | Stress @ R=-1* | Life | Notes
[43], R=0.1, 90°, SP + CASE | [43] | 0.8529412 | 0.1 | 4PB | SLM | SP + CASE | 8 | 90° | 800 | 639.7194 | 30000
[9 empty] | 800 | 639.7194 | 50000
[9 empty] | 700 | 559.7544 | 400000
[9 empty] | 700 | 559.7544 | 500000
[9 empty] | 590 | 471.793 | 320000
[9 empty] | 590 | 471.793 | 1600000
Fatigue behaviour of PBF additive manufactured TI6AL4V alloy after shot and laser peening
|  | Core | R | Test type | AM method | Condition | Frequency (Hz) | Orientation | Stress | Stress @ R=-1* | Life | Notes
[43], R=0.1, 90°, LP + SR | [43] | 0.8529412 | 0.1 | 4PB | SLM | LP + SR | 8 | 90° | 800 | 639.7194 | 85000
[9 empty] | 800 | 639.7194 | 100000
[9 empty] | 700 | 559.7544 | 350000
[9 empty] | 700 | 559.7544 | 750000
[9 empty] | 580 | 463.7965 | 1500000
[9 empty] | 580 | 463.7965 | 3000000
Fatigue life of additively manufactured Ti–6Al–4V in the very high cycle fatigue regime
|  | Core | R | Test type | AM method | Condition | Frequency (Hz) | Orientation | Stress | Stress @ R=-1* | Life | Notes
[46], R=-1, 90°, Pol + HIP | [46] | 0.6764706 | -1 | uniaxial | SLM | Pol + HIP | 10 | 90° | 700 | 700 | 10000 | No data obtained via ultasonic frequencies was used
[9 empty] | 650 | 650 | 15000
[9 empty] | 650 | 650 | 20000
[9 empty] | 600 | 600 | 15000
[9 empty] | 600 | 600 | 20000
[9 empty] | 550 | 550 | 30000
[9 empty] | 550 | 550 | 40000
[9 empty] | 500 | 500 | 45000
[9 empty] | 500 | 500 | 60000
[9 empty] | 500 | 500 | 80000
[9 empty] | 450 | 450 | 25000
[9 empty] | 450 | 450 | 90000
[9 empty] | 400 | 400 | 200000
[9 empty] | 400 | 400 | 350000
[9 empty] | 400 | 400 | 1200000
Fatigue Life of Titanium Alloys Fabricated by Additive Layer Manufacturing Techniques for Dental Implants
|  | Core | R | Test type | AM method | Condition | Frequency (Hz) | Orientation | Stress | Stress @ R=-1* | Life | Notes
[47], R=0.1, 0°, AB | [47] | 0.7647059 | 0.1 | 3PB | LPBF | AB | 10 | 0° | 600 | 479.7895 | 62000 | No S-N curve, just average fatigue life reported
Fatigue Life of Titanium Alloys Fabricated by Additive Layer Manufacturing Techniques for Dental Implants
|  | Core | R | Test type | AM method | Condition | Frequency (Hz) | Orientation | Stress | Stress @ R=-1* | Life | Notes
[47], R=0.1, 0°, EDM | [47] | 0.7647059 | 0.1 | 3PB | LPBF | EDM | 10 | 0° | 600 | 479.7895 | 79900 | No S-N curve, just average fatigue life reported
Fatigue Life of Titanium Alloys Fabricated by Additive Layer Manufacturing Techniques for Dental Implants
|  | Core | R | Test type | AM method | Condition | Frequency (Hz) | Orientation | Stress | Stress @ R=-1* | Life | Notes
[47], R=0.1, 0°, AB | [47] | 0.7647059 | 0.1 | 3PB | EBM | AB | 10 | 0° | 600 | 479.7895 | 29000 | No S-N curve, just average fatigue life reported
Fatigue Life of Titanium Alloys Fabricated by Additive Layer Manufacturing Techniques for Dental Implants
|  | Core | R | Test type | AM method | Condition | Frequency (Hz) | Orientation | Stress | Stress @ R=-1* | Life | Notes
[47], R=0.1, 0°, EDM | [47] | 0.7647059 | 0.1 | 3PB | EBM | EDM | 10 | 0° | 600 | 479.7895 | 48900 | No S-N curve, just average fatigue life reported
Fatigue Life of Titanium Alloys Fabricated by Additive Layer Manufacturing Techniques for Dental Implants
|  | Core | R | Test type | AM method | Condition | Frequency (Hz) | Orientation | Stress | Stress @ R=-1* | Life | Notes
[47], R=0.1, 0°, ROLLED | [47] | 0.7647059 | 0.1 | 3PB | Rolled | ROLLED | 10 | 0° | 600 | 479.7895 | 167000 | No S-N curve, just average fatigue life reported
Fatigue performance evaluation of selective laser melted Ti–6Al–4V
|  | Core | R | Test type | AM method | Condition | Frequency (Hz) | Orientation | Stress | Stress @ R=-1* | Life | Notes
[48], R=-0.2, 90°, AB | [48] | 0.7352941 | -0.2 | uniaxial | SLM | AB | 20 | 90° | 400 | 346.6908 | 3500
[9 empty] | 275 | 238.3499 | 15000
[9 empty] | 125 | 108.3409 | 95000
[9 empty] | 100 | 86.6727 | 225000
[9 empty] | 75 | 65.00453 | 1000000
Fatigue performance evaluation of selective laser melted Ti–6Al–4V
|  | Core | R | Test type | AM method | Condition | Frequency (Hz) | Orientation | Stress | Stress @ R=-1* | Life | Notes
[48], R=-0.2, 0°, AB | [48] | 0.7352941 | -0.2 | uniaxial | SLM | AB | 20 | 0° | 550 | 476.6999 | 4500 | Y direction
[9 empty] | 475 | 411.6953 | 5000
[9 empty] | 350 | 303.3545 | 12500
[9 empty] | 200 | 173.3454 | 50000
[9 empty] | 150 | 130.0091 | 250000
Fatigue performance evaluation of selective laser melted Ti–6Al–4V
|  | Core | R | Test type | AM method | Condition | Frequency (Hz) | Orientation | Stress | Stress @ R=-1* | Life | Notes
[48], R=-0.2, 90°, Mach | [48] | 0.7352941 | -0.2 | uniaxial | SLM | Mach | 20 | 90° | 200 | 173.3454 | 50000
[9 empty] | 125 | 108.3409 | 110000
[9 empty] | 100 | 86.6727 | 85000
[9 empty] | 100 | 86.6727 | 120000
[9 empty] | 100 | 86.6727 | 150000
[9 empty] | 100 | 86.6727 | 300000
[9 empty] | 100 | 86.6727 | 325000
Fatigue performance evaluation of selective laser melted Ti–6Al–4V
|  | Core | R | Test type | AM method | Condition | Frequency (Hz) | Orientation | Stress | Stress @ R=-1* | Life | Notes
[48], R=-0.2, 0°, Mach | [48] | 0.7352941 | -0.2 | uniaxial | SLM | Mach | 20 | 0° | 480 | 416.029 | 110000 | Y direction
[9 empty] | 350 | 303.3545 | 30000
[9 empty] | 210 | 182.0127 | 100000
[9 empty] | 210 | 182.0127 | 175000
[9 empty] | 175 | 151.6772 | 120000
[9 empty] | 175 | 151.6772 | 150000
[9 empty] | 175 | 151.6772 | 220000
[9 empty] | 175 | 151.6772 | 300000
[9 empty] | 150 | 130.0091 | 350000
Fatigue performance of additive manufactured TiAl6V4 using electron and laser beam melting
|  | Core | R | Test type | AM method | Condition | Frequency (Hz) | Orientation | Stress | Stress @ R=-1* | Life | Notes
[49], R=0.1, 0°, AB + HIP | [49] | 0.6764706 | 0.1 | uniaxial | DMLS | AB + HIP | n/a | 0° | 500 | 399.8246 | 25000
[9 empty] | 450 | 359.8421 | 37500
[9 empty] | 400 | 319.8597 | 80000
[9 empty] | 375 | 299.8684 | 92500
[9 empty] | 350 | 279.8772 | 125000
[9 empty] | 300 | 239.8948 | 240000
[9 empty] | 250 | 199.9123 | 425000
[9 empty] | 225 | 179.9211 | 780000
[9 empty] | 200 | 159.9298 | 3000000
[9 empty] | 175 | 139.9386 | 10000000
Fatigue performance of additive manufactured TiAl6V4 using electron and laser beam melting
|  | Core | R | Test type | AM method | Condition | Frequency (Hz) | Orientation | Stress | Stress @ R=-1* | Life | Notes
[49], R=0.1, 0°, AB + SR | [49] | 0.6764706 | 0.1 | uniaxial | DMLS | AB + SR | n/a | 0° | 500 | 399.8246 | 22500
[9 empty] | 450 | 359.8421 | 30000
[9 empty] | 375 | 299.8684 | 37500
[9 empty] | 375 | 299.8684 | 65000
[9 empty] | 340 | 271.8807 | 65000
[9 empty] | 320 | 255.8877 | 125000
[9 empty] | 280 | 223.9018 | 125000
[9 empty] | 275 | 219.9035 | 200000
[9 empty] | 250 | 199.9123 | 160000
[9 empty] | 210 | 167.9263 | 675000
[9 empty] | 200 | 159.9298 | 10000000
Fatigue performance of additive manufactured TiAl6V4 using electron and laser beam melting
|  | Core | R | Test type | AM method | Condition | Frequency (Hz) | Orientation | Stress | Stress @ R=-1* | Life | Notes
[49], R=0.1, 0°, AB + SR | [49] | 0.6764706 | 0.1 | uniaxial | EBM | AB + SR | n/a | 0° | 350 | 279.8772 | 30000
[9 empty] | 325 | 259.886 | 42500
[9 empty] | 300 | 239.8948 | 62000
[9 empty] | 275 | 219.9035 | 67000
[9 empty] | 250 | 199.9123 | 95000
[9 empty] | 225 | 179.9211 | 150000
[9 empty] | 215 | 171.9246 | 220000
[9 empty] | 200 | 159.9298 | 300000
[9 empty] | 275 | 219.9035 | 550000
[9 empty] | 160 | 127.9439 | 650000
[9 empty] | 150 | 119.9474 | 10000000
Fatigue performance of additive manufactured TiAl6V4 using electron and laser beam melting
|  | Core | R | Test type | AM method | Condition | Frequency (Hz) | Orientation | Stress | Stress @ R=-1* | Life | Notes
[49], R=0.1, 0°, AB + HIP | [49] | 0.6764706 | 0.1 | uniaxial | EBM | AB + HIP | n/a | 0° | 450 | 359.8421 | 20000
[9 empty] | 400 | 319.8597 | 28000
[9 empty] | 350 | 279.8772 | 38000
[9 empty] | 325 | 259.886 | 52000
[9 empty] | 300 | 239.8948 | 85000
[9 empty] | 250 | 199.9123 | 150000
[9 empty] | 225 | 179.9211 | 175000
[9 empty] | 200 | 159.9298 | 420000
[9 empty] | 150 | 119.9474 | 1750000
[9 empty] | 125 | 99.95615 | 10000000
Fatigue performance of additive manufactured TiAl6V4 using electron and laser beam melting
|  | Core | R | Test type | AM method | Condition | Frequency (Hz) | Orientation | Stress | Stress @ R=-1* | Life | Notes
[49], R=0.1, 0°, Mach + SR | [49] | 0.6764706 | 0.1 | uniaxial | DMLS | Mach + SR | n/a | 0° | 850 | 679.7018 | 18000
[9 empty] | 750 | 599.7369 | 90000
[9 empty] | 690 | 551.7579 | 150000
[9 empty] | 650 | 519.772 | 150000
[9 empty] | 650 | 519.772 | 1500000
[9 empty] | 625 | 499.7807 | 5500000
[9 empty] | 600 | 479.7895 | 45000
[9 empty] | 575 | 459.7983 | 350000
[9 empty] | 550 | 439.8071 | 2750000
[9 empty] | 500 | 399.8246 | 1500000
[9 empty] | 475 | 379.8334 | 10000000
Fatigue performance of additive manufactured TiAl6V4 using electron and laser beam melting
|  | Core | R | Test type | AM method | Condition | Frequency (Hz) | Orientation | Stress | Stress @ R=-1* | Life | Notes
[49], R=0.1, 0°, Mach + HIP | [49] | 0.6764706 | 0.1 | uniaxial | DMLS | Mach + HIP | n/a | 0° | 800 | 639.7194 | 80000
[9 empty] | 775 | 619.7281 | 1500000
[9 empty] | 750 | 599.7369 | 1500000
[9 empty] | 725 | 579.7457 | 2000000
[9 empty] | 700 | 559.7544 | 1800000
[9 empty] | 675 | 539.7632 | 3000000
[9 empty] | 650 | 519.772 | 3250000
[9 empty] | 625 | 499.7807 | 6500000
[9 empty] | 600 | 479.7895 | 10000000
[9 empty] | 575 | 459.7983 | 17500000
Fatigue performance of additive manufactured TiAl6V4 using electron and laser beam melting
|  | Core | R | Test type | AM method | Condition | Frequency (Hz) | Orientation | Stress | Stress @ R=-1* | Life | Notes
[49], R=0.1, 0°, Mach + SR | [49] | 0.6764706 | 0.1 | uniaxial | EBM | Mach + SR | n/a | 0° | 625 | 499.7807 | 15000
[9 empty] | 600 | 479.7895 | 25000
[9 empty] | 575 | 459.7983 | 15000
[9 empty] | 575 | 459.7983 | 22000
[9 empty] | 550 | 439.8071 | 38000
[9 empty] | 525 | 419.8158 | 48000
[9 empty] | 450 | 359.8421 | 60000
[9 empty] | 425 | 339.8509 | 150000
[9 empty] | 375 | 299.8684 | 95000
[9 empty] | 275 | 219.9035 | 10000000
Fatigue performance of additive manufactured TiAl6V4 using electron and laser beam melting
|  | Core | R | Test type | AM method | Condition | Frequency (Hz) | Orientation | Stress | Stress @ R=-1* | Life | Notes
[49], R=0.1, 0°, Mach + HIP | [49] | 0.6764706 | 0.1 | uniaxial | EBM | Mach + HIP | n/a | 0° | 700 | 559.7544 | 1900000
[9 empty] | 625 | 499.7807 | 4000000
[9 empty] | 650 | 519.772 | 5200000
[9 empty] | 625 | 499.7807 | 6500000
[9 empty] | 600 | 479.7895 | 10000000
[9 empty] | 575 | 459.7983 | 25000000
Fatigue Performance of Additively Manufactured Ti-6Al-4V: Surface Condition vs. Internal Defects
|  | Core | R | Test type | AM method | Condition | Frequency (Hz) | Orientation | Stress | Stress @ R=-1* | Life | Notes
[50], R=0.1, 90°, AB | [50] | 0.6764706 | 0.1 | uniaxial | EBM | AB | 10 | 90° | 600 | 479.7895 | 6100
[9 empty] | 600 | 479.7895 | 5800
[9 empty] | 500 | 399.8246 | 11000
[9 empty] | 500 | 399.8246 | 9500
[9 empty] | 400 | 319.8597 | 22000
[9 empty] | 400 | 319.8597 | 20000
[9 empty] | 400 | 319.8597 | 19000
[9 empty] | 300 | 239.8948 | 60000
[9 empty] | 300 | 239.8948 | 50000
Fatigue Performance of Additively Manufactured Ti-6Al-4V: Surface Condition vs. Internal Defects
|  | Core | R | Test type | AM method | Condition | Frequency (Hz) | Orientation | Stress | Stress @ R=-1* | Life | Notes
[50], R=0.1, 90°, Etch | [50] | 0.6764706 | 0.1 | uniaxial | EBM | Etch | 10 | 90° | 600 | 479.7895 | 5000
[9 empty] | 600 | 479.7895 | 15000
[9 empty] | 600 | 479.7895 | 25000
[9 empty] | 500 | 399.8246 | 20000
[9 empty] | 500 | 399.8246 | 35000
[9 empty] | 400 | 319.8597 | 90000
[9 empty] | 300 | 239.8948 | 1000000
[9 empty] | 300 | 239.8948 | 500000
Fatigue Performance of Additively Manufactured Ti-6Al-4V: Surface Condition vs. Internal Defects
|  | Core | R | Test type | AM method | Condition | Frequency (Hz) | Orientation | Stress | Stress @ R=-1* | Life | Notes
[50], R=0.1, 90°, Etch + HIP | [50] | 0.6764706 | 0.1 | uniaxial | EBM | Etch + HIP | 10 | 90° | 600 | 479.7895 | 20000
[9 empty] | 600 | 479.7895 | 25000
[9 empty] | 600 | 479.7895 | 45000
[9 empty] | 500 | 399.8246 | 80000
[9 empty] | 500 | 399.8246 | 70000
[9 empty] | 400 | 319.8597 | 80000
[9 empty] | 400 | 319.8597 | 300000
[9 empty] | 300 | 239.8948 | 125000
[9 empty] | 300 | 239.8948 | 400000
[9 empty] | 300 | 239.8948 | 1500000
Fatigue Performance of Additively Manufactured Ti-6Al-4V: Surface Condition vs. Internal Defects
|  | Core | R | Test type | AM method | Condition | Frequency (Hz) | Orientation | Stress | Stress @ R=-1* | Life | Notes
[50], R=0.1, 90°, Mach | [50] | 0.6764706 | 0.1 | uniaxial | EBM | Mach | 10 | 90° | 600 | 479.7895 | 7000 | Shallow machining (0.5mm depth)
[9 empty] | 600 | 479.7895 | 8000
[9 empty] | 600 | 479.7895 | 9500
[9 empty] | 600 | 479.7895 | 10000
[9 empty] | 500 | 399.8246 | 17500
[9 empty] | 500 | 399.8246 | 19000
[9 empty] | 400 | 319.8597 | 35000
[9 empty] | 400 | 319.8597 | 45000
[9 empty] | 300 | 239.8948 | 90000
[9 empty] | 300 | 239.8948 | 80000
[9 empty] | 300 | 239.8948 | 65000
Fatigue Performance of Additively Manufactured Ti-6Al-4V: Surface Condition vs. Internal Defects
|  | Core | R | Test type | AM method | Condition | Frequency (Hz) | Orientation | Stress | Stress @ R=-1* | Life | Notes
[50], R=0.1, 90°, Mach + HIP | [50] | 0.6764706 | 0.1 | uniaxial | EBM | Mach + HIP | 10 | 90° | 600 | 479.7895 | 20000 | Shallow machining (0.5mm depth)
[9 empty] | 600 | 479.7895 | 25000
[9 empty] | 500 | 399.8246 | 19000
[9 empty] | 500 | 399.8246 | 25000
[9 empty] | 500 | 399.8246 | 39000
[9 empty] | 400 | 319.8597 | 27500
[9 empty] | 400 | 319.8597 | 35000
[9 empty] | 400 | 319.8597 | 75000
[9 empty] | 300 | 239.8948 | 200000
[9 empty] | 300 | 239.8948 | 350000
Fatigue Performance of Additively Manufactured Ti-6Al-4V: Surface Condition vs. Internal Defects
|  | Core | R | Test type | AM method | Condition | Frequency (Hz) | Orientation | Stress | Stress @ R=-1* | Life | Notes
[50], R=0.1, 90°, Mach | [50] | 0.6764706 | 0.1 | uniaxial | EBM | Mach | 10 | 90° | 800 | 639.7194 | 12500 | Deep machining (2.5mm depth)
[9 empty] | 800 | 639.7194 | 14000
[9 empty] | 700 | 559.7544 | 50000
[9 empty] | 700 | 559.7544 | 52500
[9 empty] | 700 | 559.7544 | 95000
[9 empty] | 600 | 479.7895 | 100000
[9 empty] | 600 | 479.7895 | 125000
[9 empty] | 600 | 479.7895 | 150000
[9 empty] | 500 | 399.8246 | 800000
[9 empty] | 500 | 399.8246 | 900000
[9 empty] | 500 | 399.8246 | 1500000
Fatigue Performance of Additively Manufactured Ti-6Al-4V: Surface Condition vs. Internal Defects
|  | Core | R | Test type | AM method | Condition | Frequency (Hz) | Orientation | Stress | Stress @ R=-1* | Life | Notes
[50], R=0.1, 90°, Mach + HIP | [50] | 0.6764706 | 0.1 | uniaxial | EBM | Mach + HIP | 10 | 90° | 900 | 719.6843 | 15000 | Deep machining (2.5mm depth)
[9 empty] | 900 | 719.6843 | 30000
[9 empty] | 900 | 719.6843 | 31000
[9 empty] | 800 | 639.7194 | 250000
[9 empty] | 800 | 639.7194 | 500000
[9 empty] | 800 | 639.7194 | 1500000
[9 empty] | 800 | 639.7194 | 1750000
[9 empty] | 700 | 559.7544 | 300000
[9 empty] | 700 | 559.7544 | 2500000
[9 empty] | 600 | 479.7895 | 7000000
Fatigue Performance of Laser Additive Manufactured Ti–6Al–4V in Very High Cycle Fatigue Regime up to 109 Cycles
|  | Core | R | Test type | AM method | Condition | Frequency (Hz) | Orientation | Stress | Stress @ R=-1* | Life | Notes
[53], R=0.1, 90°, Pol + HIP | [53] | 0.7058824 | 0.1 | uniaxial | DMLS | Pol + HIP | 50 | 90° | 1000 | 799.6492 | 15000 | Machined as well as polish, GOOD EXAMPLES OF DIFFERENCE IN STRESS RATIO
[9 empty] | 1000 | 799.6492 | 19000
[9 empty] | 1000 | 799.6492 | 21000
[9 empty] | 950 | 759.6667 | 52500
[9 empty] | 950 | 759.6667 | 175000
[9 empty] | 950 | 759.6667 | 225000
[9 empty] | 900 | 719.6843 | 300000
[9 empty] | 900 | 719.6843 | 350000
[9 empty] | 850 | 679.7018 | 1100000
[9 empty] | 800 | 639.7194 | 2000000
[9 empty] | 750 | 599.7369 | 3500000
[9 empty] | 725 | 579.7457 | 2500000
[9 empty] | 725 | 579.7457 | 2750000
[9 empty] | 715 | 571.7492 | 2900000
[9 empty] | 715 | 571.7492 | 10000000
[9 empty] | 680 | 543.7615 | 10000000
Fatigue Performance of Laser Additive Manufactured Ti–6Al–4V in Very High Cycle Fatigue Regime up to 109 Cycles
|  | Core | R | Test type | AM method | Condition | Frequency (Hz) | Orientation | Stress | Stress @ R=-1* | Life | Notes
[53], R=-1, 90°, Pol + HIP | [53] | 0.7058824 | -1 | uniaxial | DMLS | Pol + HIP | 59 | 90° | 700 | 700 | 5000 | Machined as well as polish, GOOD EXAMPLES OF DIFFERENCE IN STRESS RATIO
[9 empty] | 700 | 700 | 17000
[9 empty] | 700 | 700 | 18000
[9 empty] | 650 | 650 | 220000
[9 empty] | 650 | 650 | 410000
[9 empty] | 650 | 650 | 1500000
[9 empty] | 600 | 600 | 1800000
[9 empty] | 600 | 600 | 1900000
[9 empty] | 600 | 600 | 4250000
Fatigue Performance of Laser Additive Manufactured Ti–6Al–4V in Very High Cycle Fatigue Regime up to 109 Cycles
|  | Core | R | Test type | AM method | Condition | Frequency (Hz) | Orientation | Stress | Stress @ R=-1* | Life | Notes
[53], R=0.1, 90°, Pol + SR | [53] | 0.7058824 | 0.1 | uniaxial | DMLS | Pol + SR | 50 | 90° | 750 | 599.7369 | 15000 | Machined as well as polish, GOOD EXAMPLES OF DIFFERENCE IN STRESS RATIO
[9 empty] | 750 | 599.7369 | 27500
[9 empty] | 750 | 599.7369 | 29000
[9 empty] | 600 | 479.7895 | 65000
[9 empty] | 600 | 479.7895 | 70000
[9 empty] | 600 | 479.7895 | 120000
[9 empty] | 600 | 479.7895 | 2000000
[9 empty] | 600 | 479.7895 | 3500000
[9 empty] | 550 | 439.8071 | 120000
[9 empty] | 550 | 439.8071 | 4000000
[9 empty] | 550 | 439.8071 | 4500000
[9 empty] | 500 | 399.8246 | 100000
[9 empty] | 500 | 399.8246 | 2100000
[9 empty] | 500 | 399.8246 | 3500000
[9 empty] | 500 | 399.8246 | 10000000
Fatigue Performance of Laser Additive Manufactured Ti–6Al–4V in Very High Cycle Fatigue Regime up to 109 Cycles
|  | Core | R | Test type | AM method | Condition | Frequency (Hz) | Orientation | Stress | Stress @ R=-1* | Life | Notes
[53], R=-1, 90°, Pol + SR | [53] | 0.7058824 | -1 | uniaxial | DMLS | Pol + SR | 59 | 90° | 450 | 450 | 500000 | Machined as well as polish, GOOD EXAMPLES OF DIFFERENCE IN STRESS RATIO
[9 empty] | 450 | 450 | 1200000 | IGNORED VHCF testing results due to ultrasonic frequency
[9 empty] | 400 | 400 | 900000
[9 empty] | 400 | 400 | 2250000
[9 empty] | 400 | 400 | 4500000
[9 empty] | 350 | 350 | 575000
[9 empty] | 350 | 350 | 10000000
Fatigue performances of chemically etched thin struts built by selective electron beam melting: Experiments and predictions
|  | Core | R | Test type | AM method | Condition | Frequency (Hz) | Orientation | Stress | Stress @ R=-1* | Life | Notes
[54], R=0.1, 90°, AB | [54] | 0.6176471 | 0.1 | uniaxial | EBM | AB | 10 | 90° | 360 | 287.8737 | 21000
[9 empty] | 360 | 287.8737 | 19000
[9 empty] | 360 | 287.8737 | 17500
[9 empty] | 360 | 287.8737 | 15000
[9 empty] | 295 | 235.8965 | 40000
[9 empty] | 295 | 235.8965 | 42500
[9 empty] | 290 | 231.8983 | 47500
[9 empty] | 290 | 231.8983 | 55000
[9 empty] | 295 | 235.8965 | 60000
[9 empty] | 290 | 231.8983 | 65000
[9 empty] | 215 | 171.9246 | 90000
[9 empty] | 215 | 171.9246 | 100000
[9 empty] | 215 | 171.9246 | 150000
[9 empty] | 215 | 171.9246 | 160000
[9 empty] | 215 | 171.9246 | 190000
[9 empty] | 160 | 127.9439 | 400000
[9 empty] | 160 | 127.9439 | 500000
[9 empty] | 160 | 127.9439 | 5500000
[9 empty] | 160 | 127.9439 | 775000
[9 empty] | 160 | 127.9439 | 1000000
[9 empty] | 140 | 111.9509 | 10000000
Fatigue performances of chemically etched thin struts built by selective electron beam melting: Experiments and predictions
|  | Core | R | Test type | AM method | Condition | Frequency (Hz) | Orientation | Stress | Stress @ R=-1* | Life | Notes
[54], R=0.1, 90°, Etch | [54] | 0.6176471 | 0.1 | uniaxial | EBM | Etch | 10 | 90° | 300 | 239.8948 | 110000
[9 empty] | 300 | 239.8948 | 125000
[9 empty] | 300 | 239.8948 | 200000
[9 empty] | 295 | 235.8965 | 95000
[9 empty] | 295 | 235.8965 | 180000
[9 empty] | 290 | 231.8983 | 100000
[9 empty] | 290 | 231.8983 | 180000
[9 empty] | 225 | 179.9211 | 350000
[9 empty] | 225 | 179.9211 | 400000
[9 empty] | 225 | 179.9211 | 4000000
[9 empty] | 225 | 179.9211 | 5500000
[9 empty] | 225 | 179.9211 | 10000000
Fatigue performances of chemically etched thin struts built by selective electron beam melting: Experiments and predictions
|  | Core | R | Test type | AM method | Condition | Frequency (Hz) | Orientation | Stress | Stress @ R=-1* | Life | Notes
[54], R=0.1, 90°, Etch + HIP | [54] | 0.6176471 | 0.1 | uniaxial | EBM | Etch + HIP | 10 | 90° | 360 | 287.8737 | 80000
[9 empty] | 350 | 279.8772 | 85000
[9 empty] | 290 | 231.8983 | 10000000
[9 empty] | 275 | 219.9035 | 575000
[9 empty] | 275 | 219.9035 | 2750000
[9 empty] | 270 | 215.9053 | 3000000
Fatigue performances of chemically etched thin struts built by selective electron beam melting: Experiments and predictions
|  | Core | R | Test type | AM method | Condition | Frequency (Hz) | Orientation | Stress | Stress @ R=-1* | Life | Notes
[54], R=0.1, 90°, Mach | [54] | 0.6176471 | 0.1 | uniaxial | EBM | Mach | 10 | 90° | 600 | 479.7895 | 60000
[9 empty] | 600 | 479.7895 | 75000
[9 empty] | 500 | 399.8246 | 17500
[9 empty] | 450 | 359.8421 | 200000
[9 empty] | 440 | 351.8456 | 300000
[9 empty] | 425 | 339.8509 | 10000000
[9 empty] | 405 | 323.8579 | 41000000
[9 empty] | 400 | 319.8597 | 40000000
[9 empty] | 390 | 311.8632 | 300000
[9 empty] | 390 | 311.8632 | 10000000
[9 empty] | 375 | 299.8684 | 10000000
Fatigue performances of chemically etched thin struts built by selective electron beam melting: Experiments and predictions
|  | Core | R | Test type | AM method | Condition | Frequency (Hz) | Orientation | Stress | Stress @ R=-1* | Life | Notes
[54], R=0.1, 90°, Mach + HIP | [54] | 0.6176471 | 0.1 | uniaxial | EBM | Mach + HIP | 10 | 90° | 600 | 479.7895 | 2000000
[9 empty] | 600 | 479.7895 | 2250000
[9 empty] | 575 | 459.7983 | 4250000
[9 empty] | 550 | 439.8071 | 4000000
[9 empty] | 550 | 439.8071 | 7750000
[9 empty] | 540 | 431.8106 | 10000000
[9 empty] | 520 | 415.8176 | 10000000
Fatigue strength of blunt V-notched specimens produced by selective laser melting of Ti-6Al-4V
|  | Core | R | Test type | AM method | Condition | Frequency (Hz) | Orientation | Stress | Stress @ R=-1* | Life | Notes
[55], R=0, 90°, SB + SR | [55] | 0.6764706 | 0 | uniaxial | SLM | SB + SR | 10 | 90° | 600 | 494.1546 | 15000 | Smooth notch (regular geometry)
[9 empty] | 400 | 329.4364 | 90000
[9 empty] | 400 | 329.4364 | 100000
[9 empty] | 375 | 308.8466 | 110000
[9 empty] | 350 | 288.2569 | 200000
[9 empty] | 325 | 267.6671 | 200000
[9 empty] | 325 | 267.6671 | 400000
[9 empty] | 300 | 247.0773 | 420000
[9 empty] | 290 | 238.8414 | 2500000
[9 empty] | 280 | 230.6055 | 2400000

## Reporting criteria
1 = included, 0.5 = incomplete, 0 = excluded, ~ = not applicable
Paper reference -> | 51 | 52 | 27 | 28 | 12 | 29 | 30 | 32 | 31 | 33 | 34 | 35 | 36 | 5 | 37 | 38 | 39 | 40 | 41 | 42 | 43 | 44 | 45 | 46 | 47 | 48 | 49 | 50 | 53 | 54 | 55 | 26
Reference numbers
| 1 | 2 | 3 | 4 | 5 | 6 | 7 | 8 | 9 | 10 | 11 | 12 | 13 | 14 | 15 | 16 | 17 | 18 | 19 | 20 | 21 | 22 | 23 | 24 | 25 | 26 | 27 | 28 | 29 | 30 | 31 | 32 | AVG | ωf |  | ωAM |  | ωC
Analysed paper -> | "On the mechanical behaviour of titanium alloy TiAl6V4 manufactured by selective laser melting: Fatigue resistance and crack growth performance" | "Torsional fatigue behavior of wrought and additive manufactured Ti-6Al-4V by powder bed fusion including surface finish effect" | "Anisotropic high cycle fatigue behavior of Ti–6Al–4V obtained by powder bed laser fusion" | "Application of mechanical surface finishing processes for roughness reduction and fatigue improvement of additively manufactured Ti-6Al-4V parts" | "Comparative study of fatigue properties of Ti-6Al-4V specimens built by electron beam melting (EBM) and selective laser melting (SLM)" | "Comparison of the microstructures and mechanical properties of Ti–6Al–4V fabricated by selective laser melting and electron beam melting" | "Directional and notch effects on the fatigue behavior of as-built DMLS Ti6Al4V" | "Effect of defects on fatigue tests of as-built Ti-6Al-4V parts fabricated by selective laser melting" | Effect of build orientation on the fatigue properties of as-built Electron Beam Melted Ti-6Al-4V alloy | "The effect of post-sintering treatments on the fatigue and biological behavior of Ti-6Al-4V ELI parts made by selective laser melting" | "Effect of surface roughness on fatigue performance of additive manufactured Ti–6Al–4V" | "Effect of Surface Roughness on Fatigue Strength of Ti-6Al-4V Alloy Manufactured by Additive Manufacturing" | "Effect of surface treatment on the fatigue strength of additive manufactured TI6AL4V alloy" | "Effects of build direction on tensile and fatigue performance of selective laser melting Ti6Al4V titanium alloy" | "Effects of Defects in Laser Additive Manufactured Ti-6Al-4V on Fatigue Properties" | "Evaluation of fatigue crack propagation behaviour in Ti-6Al-4V manufactured by selective laser melting" | "Fatigue and biological properties of Ti-6Al-4V ELI cellular structures with variously arranged cubic cells made by selective laser melting" | "Fatigue assessment of Ti–6Al–4V circular notched specimens produced by selective laser melting" | "Fatigue behavior and failure mechanisms of direct laser deposited Ti–6Al–4V" | "Fatigue behaviour of notched additive manufactured Ti6Al4V with as-built surfaces" | "Fatigue behaviour of PBF additive manufactured TI6AL4V alloy after shot and laser peening" | "Fatigue crack growth behavior of laser powder bed fusion additive manufactured Ti-6Al-4V: Roles of post heat treatment and build orientation" | "Fatigue crack growth for through and part-through cracks in additively manufactured Ti6Al4V" | "Fatigue life of additively manufactured Ti–6Al–4V in the very high cycle fatigue regime" | "Fatigue Life of Titanium Alloys Fabricated by Additive Layer Manufacturing Techniques for Dental Implants" | "Fatigue performance evaluation of selective laser melted Ti–6Al–4V" | "Fatigue performance of additive manufactured TiAl6V4 using electron and laser beam melting" | "Fatigue Performance of Additively Manufactured Ti-6Al-4V: Surface Condition vs. Internal Defects" | "Fatigue Performance of Laser Additive Manufactured Ti–6Al–4V in Very High Cycle Fatigue Regime up to 109 Cycles" | "Fatigue performances of chemically etched thin struts built by selective electron beam melting: Experiments and predictions" | "Fatigue strength of blunt V-notched specimens produced by selective laser melting of Ti-6Al-4V" | Powder Recycling Effects on the Tensile and Fatigue Behavior of Additively Manufactured Ti-6Al-4V Parts |  | F |  | AM |  | Combined
Material specification (i.e. Ti-6Al-4V) & CHEMICAL COMPOSITION | 1 | 1 | 1 | 1 | 1 | 1 | 1 | 1 | 1 | 1 | 1 | 1 | 1 | 1 | 1 | 1 | 1 | 1 | 1 | 1 | 1 | 1 | 1 | 1 | 1 | 1 | 1 | 1 | 1 | 1 | 1 | 1 | 1 | F | 1 | AM | 1 | Comb. | 1 | 100% | ωC_1
Chemical composition | 0.5 | 0 | 0 | 1 | 1 | 1 | 0 | 0 | 1 | 1 | 0.5 | 0 | 0 | 1 | 0 | 0 | 0 | 0 | 0 | 0 | 1 | 0 | 0 | 1 | 1 | 0 | 0 | 1 | 0 | 1 | 0 | 0.5 | 0.390625 | F | 0.390625 | AM | 0.390625 | Comb. | 2 | 39.06% | ωC_2
Surface condition | 1 | 1 | 1 | 1 | 1 | 1 | 1 | 1 | 1 | 1 | 1 | 1 | 1 | 0 | 1 | 1 | 1 | 1 | 1 | 1 | 1 | 1 | 1 | 1 | 1 | 1 | 1 | 1 | 1 | 1 | 1 | 1 | 0.96875 | F | 0.96875 |  |  | Comb. | 3 | 96.88% | ωC_3
Tensile strength or yield strength | 1 | 1 | 1 | 0 | 1 | 1 | 0 | 0 | 0 | 1 | 1 | 1 | 0 | 1 | 1 | 0 | 0 | 0 | 1 | 1 | 0 | 1 | 1 | 0 | 1 | 1 | 1 | 0 | 1 | 0 | 0 | 1 | 0.59375 | F | 0.59375 |  |  | Comb. | 4 | 59.38% | ωC_4
Microstructure - grain size and phase composition | 0.5 | 0 | 1 | 0.5 | 0 | 1 | 0.5 | 0 | 1 | 0.5 | 0 | 0.5 | 0 | 0 | 0 | 0 | 0.5 | 0.5 | 1 | 0 | 0.5 | 1 | 1 | 0.5 | 0.5 | 0.5 | 0 | 0 | 1 | 0 | 0.5 | 0.5 | 0.421875 |  |  |  |  | Comb. | 5 | 42.19% | ωC_5
Heat treatment, or lack of | 1 | 1 | 1 | 1 | 1 | 1 | 1 | 1 | 1 | 1 | 1 | 1 | 1 | 1 | 1 | 1 | 1 | 1 | 1 | 1 | 1 | 1 | 1 | 1 | 0 | 1 | 1 | 1 | 1 | 1 | 1 | 1 | 0.96875 | F | 0.96875 | AM | 0.96875 | Comb. | 6 | 96.88% | ωC_6
AM process used to create specimen | 1 | 1 | 1 | 1 | 1 | 1 | 1 | 1 | 1 | 1 | 1 | 1 | 1 | 1 | 1 | 1 | 1 | 1 | 1 | 1 | 1 | 1 | 1 | 1 | 1 | 1 | 1 | 1 | 1 | 1 | 1 | 1 | 1 | F | 1 | AM | 1 | Comb. | 7 | 100% | ωC_7
Type of test (axial, rotary bending, plane bending, or torsion) | 1 | 1 | 1 | 1 | 1 | 0.5 | 1 | 0 | 1 | 1 | 1 | 1 | 1 | 0 | 0 | 0 | 1 | 1 | 1 | 0 | 1 | 1 | 1 | 1 | 1 | 0 | 1 | 0 | 1 | 1 | 1 | 1 | 0.765625 | F | 0.765625 | AM |  | Comb. | 8 | 76.56% | ωC_8
Frequency of force application | 1 | 1 | 1 | 1 | 1 | 1 | 1 | 1 | 1 | 1 | 1 | 1 | 1 | 1 | 1 | 1 | 1 | 1 | 0 | 1 | 1 | 1 | 1 | 1 | 1 | 1 | 0 | 1 | 1 | 1 | 1 | 0 | 0.90625 | F | 0.90625 | AM |  | Comb. | 9 | 90.62% | ωC_9
Average temperature and relative humidity range | 0.5 | 0 | 0.5 | 0.5 | 0 | 0.5 | 0.5 | 0 | 0.5 | 0 | 0.5 | 0 | 0 | 0.5 | 0 | 0.5 | 0.5 | 0 | 0.5 | 0.5 | 1 | 0 | 0.5 | 0 | 0 | 0.5 | 0.5 | 0.5 | 0 | 0.5 | 0 | 0 | 0.296875 | F | 0.296875 |  |  | Comb. | 10 | 29.69% | ωC_10
Graphical presentation of all test results | 0 | 1 | 1 | 1 | 1 | 1 | 1 | 1 | 1 | 1 | 1 | 1 | 1 | 1 | 1 | 1 | 1 | 1 | 1 | 1 | 1 | 1 | 1 | 1 | 1 | 1 | 1 | 1 | 1 | 1 | 1 | 1 | 0.96875 | F | 0.96875 |  |  | Comb. | 11 | 96.88% | ωC_11
Stress ratio | 1 | 1 | 1 | 1 | 1 | 1 | 1 | 1 | 1 | 1 | 1 | 1 | 1 | 1 | 1 | 1 | 1 | 1 | 0.5 | 1 | 1 | 1 | 1 | 1 | 1 | 1 | 1 | 1 | 1 | 1 | 1 | 1 | 0.984375 |  |  | AM |  | Comb. | 12 | 98.44% | ωC_12
Mean powder size/PSD (feedstock description) | 1 | 1 | 1 | 1 | 0 | 1 | 0 | 1 | 0 | 1 | 0.5 | 1 | 1 | 0 | 0 | 1 | 1 | 0 | 0.5 | 1 | 1 | 1 | 1 | 1 | 1 | 1 | 0 | 1 | 1 | 0 | 0 | 1 | 0.6875 |  |  | AM | 0.6875 | Comb. | 13 | 68.75% | ωC_13
Process for re-using feedstock/powder | 0 | 0 | 0 | 0 | 0 | 0 | 0 | 0 | 0 | 0 | 0 | 0 | 0 | 0 | 0 | 0 | 0 | 0 | 0 | 0 | 0 | 0 | 0 | 0 | 0 | 0 | 0 | 0 | 0 | 0 | 0 | 1 | 0.03125 |  |  | AM | 0.03125 | Comb. | 14 | 3.125% | ωC_14
Build orientation | 1 | 1 | 1 | 1 | 1 | 1 | 1 | 1 | 1 | 1 | 0.5 | 1 | 1 | 1 | 1 | 1 | 1 | 1 | 0 | 1 | 1 | 1 | 1 | 1 | 1 | 1 | 1 | 1 | 1 | 1 | 1 | 1 | 0.953125 |  |  | AM | 0.953125 | Comb. | 15 | 95.31% | ωC_15
Number of samples | 1 | 1 | 0 | 1 | 1 | 0 | 0 | 0 | 0 | 0 | 1 | 0 | 1 | 1 | 0 | 1 | 1 | 1 | 1 | 0 | 1 | 1 | 1 | 0 | 1 | 1 | 1 | 1 | 0 | 0 | 1 | 1 | 0.625 |  |  |  |  | Comb. | 16 | 62.5% | ωC_16
Shape, size & dimensions of fatigue test specimens with tolerances | 0.5 | 1 | 0.5 | 1 | 1 | 0 | 1 | 0.5 | 1 | 1 | 1 | 1 | 1 | 1 | 1 | 1 | 1 | 1 | 1 | 0.5 | 1 | 0.5 | 1 | 0 | 0.5 | 0.5 | 1 | 0 | 0 | 0 | 1 | 0.5 | 0.71875 | F | 0.71875 | AM | 0.71875 | Comb. | 17 | 71.88% | ωC_17
Derivation (or method of computation) of dynamic stresses on test section. | 0 | ~ | 1 | 0 | 0 | 0 | 1 | 0 | 1 | 0 | 1 | 0 | 0 | 0 | 0 | 0 | 1 | 0 | 0 | 0 | 0 | 0 | 0 | 0 | 0 | 0 | 0 | 1 | 0 | 1 | 0 | 0 | 0.2258065 | F | 0.2258065 |  |  |  |  | 72.24%
Forcing function (e.g. sine, square etc.) | 1 | 1 | 0 | 0 | 0 | 1 | 1 | 1 | 1 | 0 | 0 | 0 | 0 | 0 | 0 | 0 | 0 | 1 | 1 | 0 | 1 | 0 | 0.5 | 0 | 0 | 0 | 0 | 0 | 1 | 1 | 1 | 0 | 0.390625 | F | 0.390625
AM build layout | 0 | 0.5 | 0 | 0 | 0 | 1 | 0 | 0 | 0 | 0 | 0 | 0 | 0 | 0 | 0 | 0.5 | 0 | 0 | 0.5 | 0.5 | 0 | 0 | 0.5 | 0 | 0 | 0 |  | 0 | 0 | 0 | 0 | 0 | 0.1129032 |  |  | AM | 0.1129032
Polishing sequence and direction (if applicable) | ~ | 1 | ~ | 0 | 0 | ~ | ~ | ~ | ~ | 1 | ~ | 0.5 | ~ | ~ | 0 | ~ | ~ | ~ | 0.5 | 0 | 1 | 0.5 | 0.5 | 0.5 | ~ | ~ | ~ | ~ | 0.5 | ~ | ~ | 0 | 0.4285714 | F | 0.4285714
Functional characteristic of test machine e.g. pneumatic, electrohydraulic | 0 | 1 | 0 | 0 | 0 | 0 | 1 | 1 | 1 | 0 | 1 | 0 | 0 | 0 | 1 | 0 | 0 | 0 | 0 | 1 | 1 | 1 | 1 | 1 | 0 | 0 | 0 | 0 | 1 | 1 | 0 | 1 | 0.4375 | F | 0.4375
Description of fracture surface and failure origin, if applicable. | 1 | 1 | 1 | 1 | 1 | 1 | 1 | 1 | 1 | 1 | 1 | 1 | 1 | 1 | 1 | 1 | 1 | 1 | 1 | 1 | 1 | ~ | ~ | 1 | 1 | 1 | 1 | 1 | 1 | 1 | 1 | 1 | 1 | F | 1
post manufacture shape and dimension measurements with tolerances. | 0.5 | 1 | 0 | 0 | 1 | 0 | 0.5 | 0 | 0.5 | 0 | 0.5 | 0 | 0 | 0 | 0 | 0.5 | 0.5 | 0 | 0 | 0 | 0 | 0 | 0.5 | 0 | 0 | 0.5 | 0 | 0.5 | 0 | 0 | 0 | 0.5 | 0.21875 |  |  | AM | 0.21875
Non destructive inspection procedures and results i.e. roughness, measurement, porosity analysis via CT. | 1 | 1 | 0 | 1 | 1 | 1 | 1 | 0 | 1 | 1 | 1 | 1 | 1 | 0 | 1 | 0 | 1 | 0 | 0 | 1 | 1 | 1 | 0 | 0 | 1 | 1 | 1 | 1 | 0 | 1 | 0 | 0.5 | 0.671875 |  |  | AM | 0.671875
Monotonic mechanical properties test standard designation i.e. ASTM E8 | 1 | 0 | 0 | 0 | 0 | 1 | ~ | ~ | ~ | 0 | 1 | 0 | ~ | 0 | 0 | ~ | 1 | ~ | 1 | ~ | ~ | 1 | 1 | ~ | 0 | 1 | 1 | ~ | 0 | ~ | ~ | 1 | 0.5 | F | 0.5
Manufacturer of test machine (calibration of machine?) | 1 | 1 | 1 | 1 | 1 | 1 | 1 | 1 | 1 | 1 | 1 | 0 | 0 | 1 | 1 | 1 | 1 | 1 | 1 | 1 | 1 | 1 | 1 | 1 | 0 | 1 | 0 | 1 | 1 | 1 | 1 | 1 | 0.875
Number of testing machines used, if applicable | ~ | ~ | ~ | 1 | ~ | ~ | ~ | ~ | ~ | ~ | ~ | ~ | ~ | ~ | ~ | ~ | ~ | ~ | ~ | ~ | ~ | ~ | ~ | ~ | ~ | ~ | ~ | ~ | 1 | ~ | ~ | - | 1 | F | 1
Method of dynamic force verification and force monitoring procedures (ASTM E467) |  |  | 1 | 1 | 0 |  | ~ | ~ | ~ | ~ | ~ | ~ | 0 | ~ | 1 | ~ | 1 | ~ | ~ | 1 | ~ | 1 | 1 | 0 | 0.5 | ~ | ~ | 1 | 0 | 0 | 0 | - | 0.5666667 | F | 0.5666667
Yield/tensile point/strength at a specified onset | 0.5 | 1 | 0 | 0 | 0.5 | 0 | 0 | 0 | 0 | 0.5 | 0.5 | 0.5 | 0 | 0.5 | 0.5 | 0 | 0 | 0 | 0.5 | 0.5 | 0 | 0.5 | 0.5 | 0 | 0.5 | 0.5 | 0.5 | 0 | 0.5 | 0 | 0 | 1 | 0.296875 | F | 0.296875
Elongation in a specified gauge length | 1 | 1 | 0.5 | 0 | 0.5 | 0.5 | 0 | 0 | 0 | 1 | 1 | 0.5 | 0 | 0.5 | 0.5 | 0 | 0.5 | 0 | 0.5 | 0.5 | 0 | 0.5 | 0.5 | 0 | 0.5 | 0.5 | 1 | 0 | 0.5 | 0 | 0 | 1 | 0.40625 | F | 0.40625
Statistical technique used to design the fatigue test program, if applicable | ~ | ~ | ~ | ~ | ~ | ~ | ~ | ~ | ~ | ~ | ~ | ~ | ~ | ~ | ~ | ~ | 1 | ~ | ~ | ~ | ~ |  | ~ | ~ | ~ | ~ | ~ | ~ | 1 | ~ | ~ | - | 1 | F | 1
Experimental stress analysis techniques (for example, electric resistance strain gage, DIC), if applicable. strain gages, photoelastic coating, etc | ~ | 1 | ~ | ~ | ~ | ~ | ~ | ~ | ~ | ~ | ~ | ~ | ~ | ~ | ~ | ~ | ~ | ~ | ~ | ~ | ~ | ~ | ~ | ~ | ~ | ~ | ~ | ~ | ~ | ~ | ~ | ~ | 1 | F | 1
Failure criterion | 0 | 1 | 1 | 1 | 0.5 | 1 | 0 | 0 | 0 | 1 | 0 | 0 | 0 | 0 | 0 | 0 | 1 | 0 | 0 | 0 | 1 | 1 | 0 | 0 | 1 | 0.5 | 0 | 0 | 0 | 0 | 0 | 0 | 0.3125 | F | 0.3125
Number of cycles to run-out | 1 | 0 | 1 | 1 | 1 | 1 | 1 | 0.5 | 1 | 1 | 1 | 1 | 0.5 | 0 | 1 | 0 | 1 | 1 | 0.5 | 0 | 1 | ~ | ~ | 1 | 0 | 0 | 1 | 0.5 | 1 | 1 | 1 | 1 | 0.7333333 | F | 0.7333333
Reason for test-termination (failure or run-out). | 1 | 1 | 1 | 1 | 1 | 0.5 | 1 | 0.5 | 1 | 1 | 1 | 1 | 0 | 0 | 1 | 1 | 1 | 1 | 1 | 0.5 | 1 | 1 | 1 | 1 | 1 | 1 | 1 | 1 | 1 | 1 | 1 | 1 | 0.890625 | F | 0.890625
Graphical presentation should include material specification, tensile strength, surface condition, type of fatigue test, stress ratio, test frequency, environment and temperature | 0 | 0.5 | 0 | 0.5 | 0.5 | 0 | 0.5 | 0.5 | 0.5 | 1 | 0.5 | 0.5 | 0.5 | 0.5 | 0.5 | 0.5 | 0.5 | 0.5 | 0.5 | 0.5 | 0.5 | 0.5 | 0.5 | 0.5 | 0.5 | 0.5 | 0.5 | 0.5 | 0.5 | 0.5 | 0.5 | 0.5 | 0.46875 | F | 0.46875
[33 empty] | AVG | MAX | MIN | AVERAGE | SD
COMBINED | 76.47% | 76.47% | 76.47% | 82.35% | 76.47% | 76.47% | 64.71% | 55.88% | 73.53% | 79.41% | 76.47% | 73.53% | 70.59% | 67.65% | 58.82% | 67.65% | 76.47% | 67.65% | 67.65% | 64.71% | 85.29% | 79.41% | 85.29% | 67.65% | 76.47% | 73.53% | 67.65% | 67.65% | 70.59% | 61.76% | 67.65% | 79.41% | 72.24% | 85.29% | 55.88% | 72.24% | 7.05%
FATIGUE | 69.05% | 79.55% | 68.18% | 62.5% | 60.87% | 71.43% | 70% | 52.5% | 75% | 75% | 80.95% | 59.09% | 42.86% | 47.62% | 58.7% | 45% | 71.74% | 57.5% | 63.64% | 56.82% | 78.57% | 71.43% | 71.43% | 59.09% | 59.09% | 59.52% | 64.29% | 59.52% | 68% | 71.43% | 54.76% | 68.18% | 64.17% |  |  |  | 9.546%
AM | 75% | 82.14% | 60.71% | 78.57% | 78.57% | 75% | 67.86% | 53.57% | 75% | 78.57% | 71.43% | 71.43% | 71.43% | 57.14% | 57.14% | 64.29% | 75% | 57.14% | 46.43% | 64.29% | 78.57% | 67.86% | 71.43% | 64.29% | 67.86% | 64.29% | 61.54% | 67.86% | 57.14% | 64.29% | 57.14% | 71.43% | 67.32% |  |  |  | 8.504%

## Roughness vs Fatigue
All | Ra | Rz | S@10^4 | S@10^5 | S@10^6 | HIP | Ra | Rz | S@10^4 | S@10^5 | S@10^6 | SR | Ra | Rz | S@10^4 | S@10^5 | S@10^6 | Machined | Ra | Rz | S@10^4 | S@10^5 | S@10^6
R=0.1, 90°, AB + HIP | 17.9 | 121.9 | 415 | 353 | 291 | R=0.1, 90°, AB + HIP | 17.9 | 121.9 | 415 | 353 | 291 | R=-1, 90°, AB + SR | 6.83 | 38.4 | 323.5561 | 293.7376 | 263.9191 | R=0.1, 90°, Mach + HIP | 0.3 | 1.9 | 753.7624 | 703.9806 | 654.1987
R=0.1, 90°, Mach + HIP | 0.3 | 1.9 | 753.7624 | 703.9806 | 654.1987 | R=0.1, 90°, Mach + HIP | 0.3 | 1.9 | 753.7624 | 703.9806 | 654.1987 | R=0.1, n/a, AB + SR | 13 | 109.9 | 359.3848 | 273.6135 | 187.8422 | R=0.1, 90°, Vib Grnd + HIP | 0.9 | 8.1 | 539.462 | 488.69 | 437.918
R=0.1, 90°, Blast + HIP | 10.1 | 73.4 | 552.3879 | 520.2898 | 488.1918 | R=0.1, 90°, Blast + HIP | 10.1 | 73.4 | 552.3879 | 520.2898 | 488.1918 | R=0.1, n/a, AB + SR | 27.1 | 214 | 277.0217 | 210.1546 | 143.2876 | R=0.1, 90°, Mic Mach + HIP | 0.4 | 4.1 | 514.3663 | 475.6829 | 436.9994
R=0.1, 90°, Vib Grnd + HIP | 0.9 | 8.1 | 539.462 | 488.69 | 437.918 | R=0.1, 90°, Vib Grnd + HIP | 0.9 | 8.1 | 539.462 | 488.69 | 437.918 | R=0.1, 90°, SB + SR | 11.7 | 97.5 | 514.1522 | 323.5903 | 133.0283 | R=0.1, 90°, Mach + HIP | 0.13 | 0.95 | 469.0448 | 305.331 | 141.6172
R=0.1, 90°, Mic Mach + HIP | 0.4 | 4.1 | 514.3663 | 475.6829 | 436.9994 | R=0.1, 90°, Mic Mach + HIP | 0.4 | 4.1 | 514.3663 | 475.6829 | 436.9994 | R=-1, 90°, AB + SR | 13.4 | 80.7 | 257.8042 | 219.0977 | 180.3913 | R=0.1, 90°, Mach + HIP | 0.05 | 0.45 | 744.9454 | 671.3318 | 597.7181
R=0.1, 90°, AB | 44 | 390 | 285.0527 | 205.4984 | 125.9441 | R=-1, 90°, Trib.+ HIP | 4.96 | 28.1 | 477.5998 | 447.2748 | 416.9497 | R=-1, 90°, AB + SR | 12 | 88 | 440.8475 | 322.2643 | 203.6812
R=-1, 90°, AB + SR | 6.83 | 38.4 | 323.5561 | 293.7376 | 263.9191 | R=0.1, 90°, Etch + HIP | 8.92 | 42.31 | 515.2621 | 365.2026 | 215.1432 | R=0.1, 0°, AB + SR | 13 | 109.9 | 357.1253 | 271.9066 | 186.688
R=-1, 90°, Trib.+ HIP | 4.96 | 28.1 | 477.5998 | 447.2748 | 416.9497 | R=0.1, 90°, Mach + HIP | 0.13 | 0.95 | 469.0448 | 305.331 | 141.6172 | R=0.1, 0°, AB + SR | 27.1 | 214 | 275.6233 | 215.7791 | 155.9349
R=0.1, n/a, AB + SR | 13 | 109.9 | 359.3848 | 273.6135 | 187.8422 | R=0.1, 90°, Mach + HIP | 0.05 | 0.45 | 744.9454 | 671.3318 | 597.7181
R=0.1, n/a, AB + SR | 27.1 | 214 | 277.0217 | 210.1546 | 143.2876 | R=-1, 90°, AB + HIP | 12 | 88 | 403.818 | 330.3425 | 256.8671
R=0.1, 90°, SB + SR | 11.7 | 97.5 | 514.1522 | 323.5903 | 133.0283 | R=-1, 90°, AB+HIP | 32 | 211 | 355.3497 | 287.1471 | 218.9446
R=0.1, 90°, AB | 31.21 | 162.36 | 408.9777 | 163.5221 | 0.01 | R=0.1, 90°, AB + HIP | 9.8 | 77.9 | 515.6578 | 406.0547 | 296.4517
R=0.1, 90°, Etch + HIP | 8.92 | 42.31 | 515.2621 | 365.2026 | 215.1432 | R=0.1, 90°, SB + HIP | 15 | - | 354.2435 | 304.2544 | 254.2653
R=0.1, 90°, Mach + HIP | 0.13 | 0.95 | 469.0448 | 305.331 | 141.6172 | R=0.1, 90°, SB + HIP | 35 | - | 317.1827 | 263.9009 | 210.6191
R=0.1, 90°, Mach + HIP | 0.05 | 0.45 | 744.9454 | 671.3318 | 597.7181 | R=0.1, 0°, AB + HIP | 13 | 109.9 | 402.3908 | 301.4685 | 200.5462
R=-1, 90°, AB + SR | 13.4 | 80.7 | 257.8042 | 219.0977 | 180.3913 | R=0.1, 0°, AB + HIP | 27.1 | 214 | 335.8249 | 242.9386 | 150.0523
R=-1, 90°, AB + SR | 12 | 88 | 440.8475 | 322.2643 | 203.6812
R=-1, 90°, AB + HIP | 12 | 88 | 403.818 | 330.3425 | 256.8671
R=-1, 90°, AB | 32 | 211 | 363.1835 | 274.4419 | 185.7002
R=-1, 90°, AB+HIP | 32 | 211 | 355.3497 | 287.1471 | 218.9446
R=0.1, 90°, SB + HT | 11.7 | 97.5 | 505.9855 | 327.2819 | 148.5782
R=0.1, 90°, AB + HIP | 9.8 | 77.9 | 515.6578 | 406.0547 | 296.4517
R=-0.2, 90°, AB | 38.5 | 179.9 | 265.8991 | 146.3489 | 26.79869
R=-0.2, 0°, AB | 32 | 162.6 | 358.3944 | 166.5431 | 0.01
R=0.1, 90°, SB + HIP | 15 | - | 354.2435 | 304.2544 | 254.2653
R=0.1, 90°, SB + HIP | 35 | - | 317.1827 | 263.9009 | 210.6191
R=0.1, 0°, AB + HIP | 13 | 109.9 | 402.3908 | 301.4685 | 200.5462
R=0.1, 0°, AB + SR | 13 | 109.9 | 357.1253 | 271.9066 | 186.688
R=0.1, 0°, AB + SR | 27.1 | 214 | 275.6233 | 215.7791 | 155.9349
R=0.1, 0°, AB + HIP | 27.1 | 214 | 335.8249 | 242.9386 | 150.0523
R=0.1, 90°, AB | 12 | 90 | 380.6349 | 293.9886 | 207.3423